## Result_HCMQAP159aper2
Thu 15/01/2004 11:40:59 |  | HCMQAP159 |  | Aperture2
|  | LE NOA |  | taupe_quadrupole#12
Position | Position 1 | Position 2 | Position 3 | Position 4 | Position 5 | Integrales
Cn (T) | -0.002257 | -0.00375 | -0.003748 | -0.003748 | -0.002076 | -0.011682
Angle (Horiz,Cn) | -2.224968 | -0.962123 | -0.104378 | 1.572514 | 1.51769 | 4.365384
b1 | 62.29757 | -77.00401 | -6.101549 | 2.88621 | 77.15381 | -0.001378245
b2 | 10000 | 10000 | 10000 | 10000 | 10000 | 10000
b3 | -0.3407613 | 0.10816 | -0.07996019 | -1.11656 | -1.308208 | -0.4855002
b4 | 0.05315974 | -0.2843268 | -0.5373124 | 0.09409534 | -1.482267 | -0.3648924
b5 | 0.1388459 | -0.1091428 | -0.0330486 | 0.3031476 | 0.05316615 | 0.06590942
b6 | 4.09339 | 4.501095 | 4.276446 | 4.298621 | 14.86577 | 5.720432
b7 | 0.06191002 | 0.2276662 | 0.2513173 | -0.03753398 | -0.09150812 | 0.10301
b8 | 0.1135136 | -0.09646196 | -0.1509063 | -0.07742218 | 0.03225852 | -0.05740508
b9 | -0.01917474 | 0.02763768 | -0.00240042 | -0.02547442 | -0.01282538 | -0.004540094
b10 | -0.2859736 | 0.02975358 | 0.03270744 | -0.01201514 | -0.2726276 | -0.06562078
b11 | -0.008716222 | 0.006623109 | 0.02580924 | 0.0179911 | 0.004429708 | 0.011459
b12 | -0.007927701 | -0.008848121 | -0.00233556 | -0.003579308 | -0.01654663 | -0.006906137
b13 | 0.00767006 | 0.03379689 | 0.01927357 | 0.01579855 | -0.0166281 | 0.01546888
b14 | -0.1940111 | -0.1795063 | -0.1791642 | -0.1831759 | -0.1428939 | -0.1775292
b15 | -0.004219785 | -0.00403667 | -0.00455064 | -0.001724026 | 0.000627994 | -0.003008931
a1 | -24.60418 | -24.0583 | 86.53385 | 33.83029 | -147.1196 | -0.002492385
a2 | -44.49966 | -19.24247 | -2.087564 | 31.45039 | 30.35389 | 0
a3 | -1.339954 | 2.509502 | 2.110064 | 1.699153 | 4.591029 | 1.93811
a4 | -2.930034 | 1.146426 | -1.28104 | 1.678325 | 2.543315 | 0.2858858
a5 | 0.3204421 | 0.7971119 | 1.030933 | 0.6868064 | -1.99417 | 0.3858125
a6 | -0.05096107 | 0.6289989 | 0.06662862 | 0.4410782 | 1.695406 | 0.4920292
a7 | -0.1484676 | -0.01852914 | -0.2061257 | -0.1052636 | 0.3476951 | -0.05455409
a8 | -0.3089561 | 0.1001509 | -0.1712001 | 0.1731872 | 0.3892083 | 0.03168239
a9 | 0.09813032 | 0.05039451 | 0.02995007 | 0.01833844 | -0.001750114 | 0.03773175
a10 | 0.05219685 | 0.08960214 | 0.07937804 | 0.03257629 | 0.2652514 | 0.09141171
a11 | 0.006253955 | 0.003304807 | -0.03220454 | -0.02177521 | 0.002846902 | -0.01090578
a12 | -0.02078044 | 0.01289251 | -0.01364902 | 0.0201513 | 0.04563683 | 0.007737888
a13 | 0.06849014 | 0.04177298 | 0.02219243 | 0.04255511 | 0.05111444 | 0.04236563
a14 | 0.01981338 | 0.02509588 | 0.0237302 | 0.01196382 | -0.01839191 | 0.01505146
a15 | 2.175932e-06 | -0.000497046 | 0.000522537 | -0.0003471684 | -0.004726391 | -0.0007068787
Temp taupe (deg) | 19.46716 | 19.47327 | 19.49463 | 19.50378 | 19.5282
Niv init (mrad) | 0.3351847 | 0.3255208 | 0.3128052 | 0.3077189 | 0.3000895
Dx moy(m) | -0.0001060899 | 0.0001308276 | 1.040334e-05 | 0 | -0.0001304011 | 0.0001844443
Dy moy(m) | 4.1355e-05 | 4.115085e-05 | -0.0001471054 | -5.749549e-05 | 0.0002504992 | 0.0005640386
| C2 centre (T) | -0.003748 | Long. Mag. (m) | 3.116539
* = Integral error ! = Central error Conclusion : ACCEPTED Duration : 30mn |  |  |  |  | Duration : 30mn
Number of measurement | 10 | 10 | 10 | 10 | 10
Mean real current | 12.516 | 12.515 | 12.515 | 12.515 | 12.515 | 12.515