## Result_HCMQAP
Wed 25/02/2004 07:29:35 |  | HCMQAP175_A |  | Aperture2
|  | LISSNER |  | Taupe_quadrupole#4
Position | Position 1 | Position 2 | Position 3 | Position 4 | Position 5 | Integrales
Cn (T) | -0.002257 | -0.003756 | -0.003754 | -0.003755 | -0.002082 | -0.011702
Angle (Horiz,Cn) | 3.488483 | 1.258384 | -0.734544 | -1.433512 | -2.030903 | 4.439969
b1 | -58.12409 | -191.001 | 144.1946 | -91.56246 | 312.6509 | -0.007736286
b2 | 10000 | 10000 | 10000 | 10000 | 10000 | 10000
b3*! | 1.539501 | 10.00499 | 1.67073 | 1.609889 | 0.7843121 | 3.525331
b4*! | -0.2806457 | -9.85904 | 0.06038532 | -0.9510723 | -1.085454 | -2.773339
b5*! | -0.6121042 | 8.106307 | 0.5285728 | 0.2079781 | 0.7027799 | 2.133951
b6 | 5.124624 | -2.898238 | 3.928261 | 4.178922 | 15.82913 | 4.10606
b7* | 0.3282081 | 6.114201 | 0.121671 | -0.1182556 | 0.06518628 | 1.528905
b8*! | -0.01425266 | -5.701728 | -0.03839 | -0.2249123 | -0.3341907 | -1.482601
b9*! | -0.03349854 | 5.104982 | -0.06230176 | -0.02180323 | -0.2741172 | 1.167277
b10* | -0.3168343 | -4.541092 | -0.07942322 | -0.1054539 | -0.3566479 | -1.23104
b11* | 0.04068488 | 3.966055 | 0.02668155 | 0.0350605 | 0.03134666 | 0.9796546
b12* | -0.02282493 | -3.802651 | -0.01877822 | -0.002239446 | -0.0281414 | -0.9274979
b13*! | 0.01240111 | 2.278636 | -0.03663574 | 0.01711078 | -0.07364709 | 0.5358689
b14*! | -0.1934009 | -1.746563 | -0.1472735 | -0.1534588 | -0.1200126 | -0.5368602
b15*! | 0.002600931 | 1.308654 | 0.001656734 | -9.976056e-05 | 0.006964143 | 0.3167745
a1 | -47.53104 | -142.0703 | -6.173937 | 56.29636 | 217.4532 | 0.00425889
a2 | 69.77079 | 25.16773 | -14.69088 | -28.67031 | -40.61829 | 0
a3*! | 0.1248702 | 37.96161 | -0.2400361 | 0.02302585 | 9.410922 | 10.35848
a4*! | -0.8842611 | -37.29685 | -0.006383495 | -0.8440197 | 0.3985655 | -9.256421
a5*! | -0.6399751 | 17.60629 | 0.2854427 | 0.7273911 | 0.3979001 | 4.441871
a6*! | 0.9285672 | -13.10745 | 1.139211 | 0.6974455 | 1.88613 | -2.327399
a7*! | -0.2167872 | 9.841728 | 0.3254448 | -0.05077577 | 0.7536257 | 2.503988
a8*! | 0.1739533 | -7.492173 | -0.02991015 | -0.04770948 | 0.4388998 | -1.738127
a9*! | -0.01157282 | 5.356067 | 0.05171739 | 0.2097549 | 0.03579966 | 1.355056
a10*! | 0.09746113 | -3.930246 | 0.2324519 | 0.05143652 | 0.253061 | -0.8296489
a11*! | -0.03354809 | 2.878077 | 0.05252261 | 0.02351325 | 0.06287243 | 0.714416
a12*! | 0.02976137 | -2.376531 | -0.00477093 | -0.02113331 | 0.03548718 | -0.5690532
a13*! | 0.1014017 | 2.806761 | 0.07632192 | 0.06350528 | -0.002209985 | 0.7234913
a14*! | -0.01098013 | -2.425808 | 0.01551542 | 0.00247589 | -0.02757649 | -0.5847105
a15*! | 0.000168667 | 1.98725 | 0.002517205 | 0.005972225 | 0.002934943 | 0.4807127
Temp taupe (deg) | 18.41431 | 18.41431 | 18.42957 | 18.44177 | 18.45703
Niv init (mrad) | -0.2609253 | -0.2120972 | -0.1897176 | -0.1764933 | -0.1668294
Dx moy(m) | 9.936988e-05 | 0.0003253074 | -0.0002451457 | 0.0001559293 | -0.0005299963 | 5.28829e-05
Dy moy(m) | 8.010945e-05 | 0.0002407009 | 1.013555e-05 | -9.525675e-05 | -0.0003718232 | 0.0009286308
| C2 centre (T) | -0.003755 | Long. Mag. (m) | 3.116158
* = Integral error ! = Central error Conclusion : CONTACT CEA |  |  |  |  | Duration : 32mn
Number of measurement | 10 | 10 | 10 | 10 | 10
Mean real current | 12.516 | 12.515 | 12.515 | 12.516 | 12.516 | 12.516

## Result2_HCMQAP
Wed 25/02/2004 07:29:35 | LISSNER | HCMQAP175 | Aperture2 | Taupe_quadrupole#4
Position | Position 1 | Position 2 | Position 3 | Position 4 | Position 5 | Integrales
Cn (T) | 0.002257 | 0.003756 | 0.003754 | 0.003755 | 0.002082 | 0.011702
Angle (Horiz,Cn) | 3.488483 | 1.258384 | -0.734544 | -1.433512 | -2.030903 | 4.439969
b1 | -58.12409 | -191.001 | 144.1946 | -91.56246 | 312.6509 | -0.007736286
b2 | 10000 | 10000 | 10000 | 10000 | 10000 | 10000
b3*! | 1.539501 | 10.00499 | 1.67073 | 1.609889 | 0.7843121 | 3.525331
b4*! | -0.2806457 | -9.85904 | 0.06038532 | -0.9510723 | -1.085454 | -2.773339
b5*! | -0.6121042 | 8.106307 | 0.5285728 | 0.2079781 | 0.7027799 | 2.133951
b6 | 5.124624 | -2.898238 | 3.928261 | 4.178922 | 15.82913 | 4.10606
b7* | 0.3282081 | 6.114201 | 0.121671 | -0.1182556 | 0.06518628 | 1.528905
b8*! | -0.01425266 | -5.701728 | -0.03839 | -0.2249123 | -0.3341907 | -1.482601
b9*! | -0.03349854 | 5.104982 | -0.06230176 | -0.02180323 | -0.2741172 | 1.167277
b10* | -0.3168343 | -4.541092 | -0.07942322 | -0.1054539 | -0.3566479 | -1.23104
b11* | 0.04068488 | 3.966055 | 0.02668155 | 0.0350605 | 0.03134666 | 0.9796546
b12* | -0.02282493 | -3.802651 | -0.01877822 | -0.002239446 | -0.0281414 | -0.9274979
b13*! | 0.01240111 | 2.278636 | -0.03663574 | 0.01711078 | -0.07364709 | 0.5358689
b14*! | -0.1934009 | -1.746563 | -0.1472735 | -0.1534588 | -0.1200126 | -0.5368602
b15*! | 0.002600931 | 1.308654 | 0.001656734 | -9.976056e-05 | 0.006964143 | 0.3167745
a1 | -47.53104 | -142.0703 | -6.173937 | 56.29636 | 217.4532 | 0.00425889
a2 | 69.77079 | 25.16773 | -14.69088 | -28.67031 | -40.61829 | 0
a3*! | 0.1248702 | 37.96161 | -0.2400361 | 0.02302585 | 9.410922 | 10.35848
a4*! | -0.8842611 | -37.29685 | -0.006383495 | -0.8440197 | 0.3985655 | -9.256421
a5*! | -0.6399751 | 17.60629 | 0.2854427 | 0.7273911 | 0.3979001 | 4.441871
a6*! | 0.9285672 | -13.10745 | 1.139211 | 0.6974455 | 1.88613 | -2.327399
a7*! | -0.2167872 | 9.841728 | 0.3254448 | -0.05077577 | 0.7536257 | 2.503988
a8*! | 0.1739533 | -7.492173 | -0.02991015 | -0.04770948 | 0.4388998 | -1.738127
a9*! | -0.01157282 | 5.356067 | 0.05171739 | 0.2097549 | 0.03579966 | 1.355056
a10*! | 0.09746113 | -3.930246 | 0.2324519 | 0.05143652 | 0.253061 | -0.8296489
a11*! | -0.03354809 | 2.878077 | 0.05252261 | 0.02351325 | 0.06287243 | 0.714416
a12*! | 0.02976137 | -2.376531 | -0.00477093 | -0.02113331 | 0.03548718 | -0.5690532
a13*! | 0.1014017 | 2.806761 | 0.07632192 | 0.06350528 | -0.002209985 | 0.7234913
a14*! | -0.01098013 | -2.425808 | 0.01551542 | 0.00247589 | -0.02757649 | -0.5847105
a15*! | 0.000168667 | 1.98725 | 0.002517205 | 0.005972225 | 0.002934943 | 0.4807127
Temp taupe (deg) | 18.41431 | 18.41431 | 18.42957 | 18.44177 | 18.45703
Niv init (mrad) | -0.2609253 | -0.2120972 | -0.1897176 | -0.1764933 | -0.1668294
Dx moy (mm) | 9.936988e-05 | 0.0003253074 | -0.0002451457 | 0.0001559293 | -0.0005299963 | 5.28829e-05
Dy moy (mm) | 8.010945e-05 | 0.0002407009 | 1.013555e-05 | -9.525675e-05 | -0.0003718232 | 0.0009286308
| C2 centre (T) | -0.003755 | Long. Mag. (m) | 3.116158
* = Integral error ! = Central error Conclusion : CONTACT CEA Duration : 32mn
Number of measurement | 10 | 10 | 10 | 10 | 10
Mean real current | 12.516 | 12.515 | 12.515 | 12.516 | 12.516 |  |  |  | 12.516
Dx corrected | 9.936988e-05 | 0.0003253075 | -0.0002451457 | 0.0001559293 | -0.0005299962 | 5.074366e-07
Dy corrected | 8.010946e-05 | 0.0002407008 | 1.013555e-05 | -9.525676e-05 | -0.0003718232 | -5.701718e-07
Feed down
| Position 1 | Position 2 | Position 3 | Position 4 | Position 5
b1' | 0 | 0 | 0 | 0 | 0
b2' | 10000.02 | 9999.308 | 9999.952 | 10000.03 | 10000.36
b3' | 1.54708 | 11.02325 | 1.668129 | 1.56953 | 0.9119855
b4' | -0.2828943 | -10.2357 | 0.0292158 | -0.9271385 | -1.138283
b5' | -0.4842082 | 8.756941 | 0.2419425 | 0.4191701 | -1.558418
b6' | 5.142264 | -3.032326 | 3.91657 | 4.170707 | 15.91584
b7' | 0.3218869 | 6.093019 | 0.125671 | -0.1345677 | 0.2053151
b8' | -0.01538285 | -5.526914 | -0.03144938 | -0.2171096 | -0.2595591
b9' | -0.05429984 | 4.823738 | -0.05324128 | -0.02791459 | -0.1242323
b10' | -0.3128753 | -4.189661 | -0.08358393 | -0.1009205 | -0.3526692
b11' | 0.03767458 | 3.535762 | 0.02969151 | 0.03353196 | 0.04953535
b12' | -0.02768912 | -3.756297 | -0.01298467 | 0.003913998 | -0.001168959
b13' | -0.001622535 | 2.29066 | -0.009147462 | -0.001007302 | -0.03284801
b14' | -0.1931992 | -1.789895 | -0.147629 | -0.1530031 | -0.1221535
b15' | 0.002600931 | 1.308654 | 0.001656734 | -9.976056e-05 | 0.006964143
Feed down
| Position 1 | Position 2 | Position 3 | Position 4 | Position 5
a1' | 0 | 0 | 0 | 0 | 0
a2' | 69.78676 | 26.9039 | -14.68196 | -28.68793 | -41.23939
a3' | 0.1053964 | 35.40172 | -0.2396519 | 0.01578856 | 9.444868
a4' | -0.9107622 | -35.49011 | -0.02158765 | -0.8219938 | 0.2874607
a5' | -0.492092 | 16.14701 | 0.215014 | 0.6422975 | -1.627182
a6' | 0.9302438 | -11.45806 | 1.111488 | 0.6986269 | 1.736604
a7' | -0.2101397 | 8.27304 | 0.3283038 | -0.04501719 | 0.7090088
a8' | 0.1721493 | -6.093989 | -0.03617357 | -0.03134062 | 0.4779348
a9' | -0.01988285 | 4.100523 | 0.0211229 | 0.2193191 | 0.0349995
a10' | 0.09741735 | -2.817956 | 0.225037 | 0.05162867 | 0.2266036
a11' | -0.03281763 | 1.78558 | 0.05315624 | 0.02151903 | 0.05747308
a12' | 0.03757529 | -1.344863 | -0.01824009 | -0.01529396 | 0.05564364
a13' | 0.08871956 | 1.881824 | 0.07227186 | 0.07497897 | 0.04309035
a14' | -0.01079474 | -1.634016 | 0.01502106 | 0.003250623 | -0.03098997
a15' | 0.000168667 | 1.98725 | 0.002517205 | 0.005972225 | 0.002934943
Feed down normalised
| Position 1 | Position 2 | Position 3 | Position 4 | Position 5 | Central | Sigma | Integrals |  | Coil Waviness
b1' | 0 | 0 | 0 | 0 | 0 | 0 | 0 | 0
b2' | 10000 | 10000 | 10000 | 10000 | 10000 | 10000 | 0 | 10000
b3' | 1.547078 | 11.02402 | 1.668137 | 1.569526 | 0.9119524 | 4.753893 | 5.43031 | 3.778031 |  | -1.522203
b4' | -0.2828939 | -10.23641 | 0.02921594 | -0.9271357 | -1.138241 | -3.711443 | 5.670982 | -2.872852 |  | -0.9154279
b5' | -0.4842074 | 8.757547 | 0.2419437 | 0.4191688 | -1.558361 | 3.139553 | 4.866132 | 1.989119 |  | -0.8018396
b6' | 5.142256 | -3.032536 | 3.916588 | 4.170694 | 15.91526 | 1.684916 | 4.087408 | 4.083265 |  | -0.4177097
b7' | 0.3218863 | 6.09344 | 0.1256716 | -0.1345673 | 0.2053077 | 2.028182 | 3.523021 | 1.53854 |  | -0.1099963
b8' | -0.01538282 | -5.527297 | -0.03144953 | -0.2171089 | -0.2595496 | -1.925285 | 3.120815 | -1.42713
b9' | -0.05429975 | 4.824072 | -0.05324154 | -0.0279145 | -0.1242278 | 1.580972 | 2.808636 | 1.117235
b10' | -0.3128747 | -4.189951 | -0.08358433 | -0.1009202 | -0.3526564 | -1.458152 | 2.365824 | -1.145256 |  | 0.4707466
b11' | 0.03767452 | 3.536007 | 0.02969165 | 0.03353186 | 0.04953355 | 1.199743 | 2.023264 | 0.8784143
b12' | -0.02768908 | -3.756557 | -0.01298473 | 0.003913986 | -0.001168917 | -1.255209 | 2.166247 | -0.9105745
b13' | -0.001622532 | 2.290819 | -0.009147506 | -0.001007299 | -0.03284681 | 0.7602213 | 1.325542 | 0.5443568
b14' | -0.1931989 | -1.790019 | -0.1476297 | -0.1530027 | -0.1221491 | -0.6968838 | 0.9466867 | -0.5474495 | alpha | 285
b15' | 0.002600927 | 1.308745 | 0.001656742 | -9.976026e-05 | 0.00696389 | 0.4367672 | 0.7551551 | 0.3167046 | beta | 0.5536
Feed down normalised
| Position 1 | Position 2 | Position 3 | Position 4 | Position 5 | Central | Sigma | Integrals
a1' | 0 | 0 | 0 | 0 | 0 | 0 | 0 | 0
a2' | 69.78664 | 26.90576 | -14.68204 | -28.68784 | -41.2379 | -5.488041 | 28.91469 | 0.6325275
a3' | 0.1053963 | 35.40417 | -0.2396531 | 0.01578851 | 9.444525 | 11.72677 | 20.50563 | 9.743597
a4' | -0.9107606 | -35.49256 | -0.02158776 | -0.8219913 | 0.2874503 | -12.11205 | 20.25208 | -8.839708
a5' | -0.4920912 | 16.14813 | 0.215015 | 0.6422955 | -1.627123 | 5.668479 | 9.078154 | 3.804987
a6' | 0.9302423 | -11.45885 | 1.111493 | 0.6986248 | 1.736541 | -3.216244 | 7.14129 | -1.956455
a7' | -0.2101393 | 8.273613 | 0.3283054 | -0.04501706 | 0.7089831 | 2.8523 | 4.698703 | 2.123874
a8' | 0.172149 | -6.09441 | -0.03617374 | -0.03134052 | 0.4779175 | -2.053975 | 3.499121 | -1.394548
a9' | -0.01988282 | 4.100807 | 0.02112301 | 0.2193184 | 0.03499823 | 1.447083 | 2.300328 | 1.046748
a10' | 0.09741719 | -2.818151 | 0.2250381 | 0.05162852 | 0.2265954 | -0.8471616 | 1.709128 | -0.5674619
a11' | -0.03281758 | 1.785704 | 0.05315649 | 0.02151896 | 0.057471 | 0.6201264 | 1.009543 | 0.4507204
a12' | 0.03757523 | -1.344956 | -0.01824018 | -0.01529391 | 0.05564162 | -0.4594967 | 0.7668316 | -0.3189505
a13' | 0.08871941 | 1.881955 | 0.0722722 | 0.07497874 | 0.04308879 | 0.6764018 | 1.04404 | 0.5070127
a14' | -0.01079472 | -1.634129 | 0.01502114 | 0.003250614 | -0.03098884 | -0.5386192 | 0.9487579 | -0.3946473
a15' | 0.0001686667 | 1.987388 | 0.002517217 | 0.005972207 | 0.002934837 | 0.6652923 | 1.144969 | 0.4808379