## Result_HCMQAP
Wed 11/02/2004 07:12:07 |  | HCMQAP179 |  | Aperture2
|  | LISSNER |  | Taupe_quadrupole#4
Position | Position 1 | Position 2 | Position 3 | Position 4 | Position 5 | Integrales
Cn (T) | -0.00225 | -0.003755 | -0.003754 | -0.003754 | -0.002086 | -0.011698
Angle (Horiz,Cn) | 1.456791 | 0.425151 | -0.345766 | -0.564515 | -0.653252 | 4.913255
b1 | -21.81358 | 135.9621 | -31.87182 | 19.08991 | -198.2526 | -0.001052859
b2 | 10000 | 10000 | 10000 | 10000 | 10000 | 10000
b3 | 1.856204 | 0.9874633 | 2.562217 | 0.455983 | -7.935584 | 0.1708812
b4 | 0.06028738 | 0.4203259 | 0.3964152 | 0.9858305 | -0.5773733 | 0.36539
b5 | -0.3752858 | -0.6977913 | -1.502464 | -0.8397109 | -0.552587 | -0.8596904
b6 | 5.435689 | 5.264059 | 4.411047 | 4.906912 | 14.9916 | 6.298166
b7* | -0.3737965 | -0.4117332 | -0.197238 | -0.2504957 | -0.495924 | -0.3270789
b8*! | 0.01946752 | 0.08910809 | 0.05666478 | 0.5423267 | -0.01177888 | 0.1668529
b9 | 0.1358002 | 0.1364282 | 0.1754616 | 0.09060364 | 0.1714882 | 0.139382
b10 | -0.1929869 | 0.1333753 | -0.03178734 | 0.07092138 | -0.3125491 | -0.02810987
b11 | -0.06546314 | -0.06223974 | -0.06499135 | -0.03799855 | -0.02251891 | -0.05222539
b12 | -0.01511535 | -0.0418882 | -0.02207224 | -0.01864224 | -0.03820683 | -0.02716777
b13 | 0.03958148 | -0.005146679 | 0.04446056 | 0.03899176 | 0.0308931 | 0.02868999
b14 | -0.1896533 | -0.1608285 | -0.1669744 | -0.1581448 | -0.1094243 | -0.1589482
b15 | -0.00369664 | 0.0006877725 | -0.007131513 | 0.0003469926 | -0.01071182 | -0.003433048
a1 | -109.5011 | 97.39654 | 41.10179 | 43.31008 | -209.0977 | 0.007077968
a2 | 29.1359 | 8.50303 | -6.915328 | -11.2903 | -13.06505 | 0
a3 | -2.716991 | 1.418798 | -1.425866 | -0.3340543 | 7.641087 | 0.5476116
a4 | -0.09491196 | 2.632533 | 3.184369 | 2.506239 | -0.1285346 | 1.972327
a5 | -1.125694 | -0.389517 | -1.157433 | -0.1967438 | -2.283314 | -0.8873014
a6! | 1.013674 | 1.141166 | 1.065892 | 0.8075966 | 2.098693 | 1.152168
a7 | 0.1948268 | 0.3766297 | 0.4165135 | 0.3195574 | -0.1287829 | 0.2787074
a8! | 0.2161205 | 0.4046882 | 0.06858348 | 0.2540739 | 0.2555228 | 0.2403984
a9! | -0.0116228 | -0.09707055 | -0.3576044 | -0.1577758 | -0.03203376 | -0.1533669
a10! | 0.01417669 | -0.2533485 | -0.187261 | -0.1049945 | 0.2097399 | -0.101231
a11* | -0.004082006 | -0.05348918 | -0.07571586 | -0.03704549 | -0.04411049 | -0.04649596
a12 | 0.02991413 | 0.03182129 | 0.0001618141 | 0.06930526 | 0.03805495 | 0.03378356
a13 | 0.1073499 | 0.04356045 | 0.0557516 | 0.04090824 | 0.05050791 | 0.05598493
a14 | 0.003505921 | -0.01577479 | -0.01694275 | -0.002361516 | -0.02058346 | -0.01067566
a15 | -0.005376756 | -0.003657991 | -0.01290097 | -0.002803177 | 0.007355568 | -0.00445185
Temp taupe (deg) | 19.09485 | 19.10095 | 19.12232 | 19.13452 | 19.15283
Niv init (mrad) | 0.1983643 | 0.1480103 | 0.1281738 | 0.1108805 | 0.112915
Dx moy(m) | 3.762514e-05 | -0.0002312762 | 5.423039e-05 | -3.236969e-05 | 0.0003365645 | 0.0001985498
Dy moy(m) | 0.0001860423 | -0.0001653775 | -6.983554e-05 | -7.366368e-05 | 0.0003559059 | 0.0007488374
| C2 centre (T) | -0.003755 | Long. Mag. (m) | 3.11577
* = Integral error ! = Central error Conclusion : CONTACT CEA |  |  |  |  | Duration : 31mn
Number of measurement | 10 | 10 | 10 | 10 | 10
Mean real current | 12.516 | 12.515 | 12.516 | 12.516 | 12.516 | 12.516

## Result2_HCMQAP
Wed 11/02/2004 07:12:07 | LISSNER | HCMQAP179 | Aperture2 | Taupe_quadrupole#4
Position | Position 1 | Position 2 | Position 3 | Position 4 | Position 5 | Integrales
Cn (T) | 0.00225 | 0.003755 | 0.003754 | 0.003754 | 0.002086 | 0.011698
Angle (Horiz,Cn) | 1.456791 | 0.425151 | -0.345766 | -0.564515 | -0.653252 | 4.913255
b1 | -21.81358 | 135.9621 | -31.87182 | 19.08991 | -198.2526 | -0.001052859
b2 | 10000 | 10000 | 10000 | 10000 | 10000 | 10000
b3 | 1.856204 | 0.9874633 | 2.562217 | 0.455983 | -7.935584 | 0.1708812
b4 | 0.06028738 | 0.4203259 | 0.3964152 | 0.9858305 | -0.5773733 | 0.36539
b5 | -0.3752858 | -0.6977913 | -1.502464 | -0.8397109 | -0.552587 | -0.8596904
b6 | 5.435689 | 5.264059 | 4.411047 | 4.906912 | 14.9916 | 6.298166
b7* | -0.3737965 | -0.4117332 | -0.197238 | -0.2504957 | -0.495924 | -0.3270789
b8*! | 0.01946752 | 0.08910809 | 0.05666478 | 0.5423267 | -0.01177888 | 0.1668529
b9 | 0.1358002 | 0.1364282 | 0.1754616 | 0.09060364 | 0.1714882 | 0.139382
b10 | -0.1929869 | 0.1333753 | -0.03178734 | 0.07092138 | -0.3125491 | -0.02810987
b11 | -0.06546314 | -0.06223974 | -0.06499135 | -0.03799855 | -0.02251891 | -0.05222539
b12 | -0.01511535 | -0.0418882 | -0.02207224 | -0.01864224 | -0.03820683 | -0.02716777
b13 | 0.03958148 | -0.005146679 | 0.04446056 | 0.03899176 | 0.0308931 | 0.02868999
b14 | -0.1896533 | -0.1608285 | -0.1669744 | -0.1581448 | -0.1094243 | -0.1589482
b15 | -0.00369664 | 0.0006877725 | -0.007131513 | 0.0003469926 | -0.01071182 | -0.003433048
a1 | -109.5011 | 97.39654 | 41.10179 | 43.31008 | -209.0977 | 0.007077968
a2 | 29.1359 | 8.50303 | -6.915328 | -11.2903 | -13.06505 | 0
a3 | -2.716991 | 1.418798 | -1.425866 | -0.3340543 | 7.641087 | 0.5476116
a4 | -0.09491196 | 2.632533 | 3.184369 | 2.506239 | -0.1285346 | 1.972327
a5 | -1.125694 | -0.389517 | -1.157433 | -0.1967438 | -2.283314 | -0.8873014
a6! | 1.013674 | 1.141166 | 1.065892 | 0.8075966 | 2.098693 | 1.152168
a7 | 0.1948268 | 0.3766297 | 0.4165135 | 0.3195574 | -0.1287829 | 0.2787074
a8! | 0.2161205 | 0.4046882 | 0.06858348 | 0.2540739 | 0.2555228 | 0.2403984
a9! | -0.0116228 | -0.09707055 | -0.3576044 | -0.1577758 | -0.03203376 | -0.1533669
a10! | 0.01417669 | -0.2533485 | -0.187261 | -0.1049945 | 0.2097399 | -0.101231
a11* | -0.004082006 | -0.05348918 | -0.07571586 | -0.03704549 | -0.04411049 | -0.04649596
a12 | 0.02991413 | 0.03182129 | 0.0001618141 | 0.06930526 | 0.03805495 | 0.03378356
a13 | 0.1073499 | 0.04356045 | 0.0557516 | 0.04090824 | 0.05050791 | 0.05598493
a14 | 0.003505921 | -0.01577479 | -0.01694275 | -0.002361516 | -0.02058346 | -0.01067566
a15 | -0.005376756 | -0.003657991 | -0.01290097 | -0.002803177 | 0.007355568 | -0.00445185
Temp taupe (deg) | 19.09485 | 19.10095 | 19.12232 | 19.13452 | 19.15283
Niv init (mrad) | 0.1983643 | 0.1480103 | 0.1281738 | 0.1108805 | 0.112915
Dx moy (mm) | 3.762514e-05 | -0.0002312762 | 5.423039e-05 | -3.236969e-05 | 0.0003365645 | 0.0001985498
Dy moy (mm) | 0.0001860423 | -0.0001653775 | -6.983554e-05 | -7.366368e-05 | 0.0003559059 | 0.0007488374
| C2 centre (T) | -0.003755 | Long. Mag. (m) | 3.11577
* = Integral error ! = Central error Conclusion : CONTACT CEA Duration : 31mn
Number of measurement | 10 | 10 | 10 | 10 | 10
Mean real current | 12.516 | 12.515 | 12.516 | 12.516 | 12.516 |  |  |  | 12.516
Dx corrected | 3.762514e-05 | -0.0002312762 | 5.423039e-05 | -3.236968e-05 | 0.0003365644 | 2.262696e-08
Dy corrected | 0.0001860422 | -0.0001653775 | -6.983554e-05 | -7.366368e-05 | 0.0003559058 | 8.50132e-08
Feed down
| Position 1 | Position 2 | Position 3 | Position 4 | Position 5
b1' | 0 | 0 | 0 | 0 | 0
b2' | 10000.07 | 10000 | 10000 | 9999.995 | 9999.366
b3' | 1.85972 | 1.047137 | 2.605255 | 0.4829314 | -7.961803
b4' | 0.1062418 | 0.4431412 | 0.3582248 | 0.988816 | -0.429923
b5' | -0.3705998 | -1.000358 | -1.410214 | -0.8689299 | 0.7117372
b6' | 5.417932 | 5.319651 | 4.417538 | 4.918082 | 14.94887
b7' | -0.3900509 | -0.3926612 | -0.1940005 | -0.2500176 | -0.5350031
b8' | 0.02288956 | 0.06670532 | 0.04939036 | 0.5354772 | 0.02074716
b9' | 0.1305598 | 0.09791632 | 0.1676256 | 0.08529365 | 0.07627849
b10' | -0.193989 | 0.1366392 | -0.03697097 | 0.07003967 | -0.3077726
b11' | -0.0694322 | -0.05256604 | -0.06575856 | -0.03430467 | -0.03960323
b12' | -0.02816172 | -0.03596287 | -0.01762196 | -0.01740603 | -0.04355639
b13' | 0.03362597 | 0.02130221 | 0.03663128 | 0.04277334 | 0.008332324
b14' | -0.1889441 | -0.1614577 | -0.1680349 | -0.1583241 | -0.1145492
b15' | -0.00369664 | 0.0006877725 | -0.007131513 | 0.0003469926 | -0.01071182
Feed down
| Position 1 | Position 2 | Position 3 | Position 4 | Position 5
a1' | 0 | 0 | 0 | 0 | 0
a2' | 29.1645 | 8.445214 | -6.945476 | -11.29298 | -13.09477
a3' | -2.715642 | 1.299088 | -1.400277 | -0.361186 | 7.59719
a4' | -0.1213057 | 2.680882 | 3.194288 | 2.522292 | -0.355629
a5' | -0.8170448 | -0.723188 | -1.231034 | -0.3107446 | -0.5062719
a6' | 0.991717 | 1.134455 | 1.078726 | 0.8104584 | 2.0211
a7' | 0.1996664 | 0.3320227 | 0.4164155 | 0.299721 | -0.09509737
a8' | 0.2278039 | 0.4046355 | 0.05369102 | 0.2533365 | 0.2791709
a9' | -0.03034826 | -0.07772785 | -0.3618055 | -0.1587423 | -0.05355279
a10' | 0.006922281 | -0.2400168 | -0.1870065 | -0.1026426 | 0.1962925
a11' | -0.005173316 | -0.0537688 | -0.07471279 | -0.03760852 | -0.04462172
a12' | 0.03796322 | 0.02531069 | 0.0001042872 | 0.06634305 | 0.05781556
a13' | 0.08046925 | 0.06668955 | 0.06396602 | 0.04987516 | 0.01542901
a14' | 0.002772953 | -0.01517175 | -0.01710877 | -0.002307841 | -0.02168433
a15' | -0.005376756 | -0.003657991 | -0.01290097 | -0.002803177 | 0.007355568
Feed down normalised
| Position 1 | Position 2 | Position 3 | Position 4 | Position 5 | Central | Sigma | Integrals |  | Coil Waviness
b1' | 0 | 0 | 0 | 0 | 0 | 0 | 0 | 0
b2' | 10000 | 10000 | 10000 | 10000 | 10000 | 10000 | 0 | 10000
b3' | 1.859708 | 1.047137 | 2.605253 | 0.4829317 | -7.962308 | 1.378441 | 1.099265 | 0.1987315 |  | -3.67692
b4' | 0.1062411 | 0.4431412 | 0.3582246 | 0.9888164 | -0.4299503 | 0.5967274 | 0.3422032 | 0.3886758 |  | -4.346524
b5' | -0.3705973 | -1.000358 | -1.410213 | -0.8689303 | 0.7117823 | -1.093167 | 0.2823242 | -0.7475683 |  | -3.715488
b6' | 5.417896 | 5.31965 | 4.417536 | 4.918084 | 14.94982 | 4.88509 | 0.4519614 | 6.307891 |  | -3.378266
b7' | -0.3900483 | -0.3926612 | -0.1940004 | -0.2500177 | -0.535037 | -0.2788931 | 0.1024298 | -0.3291867 |  | -4.057184
b8' | 0.0228894 | 0.06670532 | 0.04939034 | 0.5354775 | 0.02074847 | 0.217191 | 0.2757801 | 0.1628857
b9' | 0.1305589 | 0.09791631 | 0.1676255 | 0.08529369 | 0.07628333 | 0.1169452 | 0.04434193 | 0.11347
b10' | -0.1939877 | 0.1366392 | -0.03697095 | 0.0700397 | -0.3077921 | 0.05656932 | 0.08758545 | -0.02829068 |  | 0.02160401
b11' | -0.06943173 | -0.05256603 | -0.06575853 | -0.03430469 | -0.03960574 | -0.05087642 | 0.01579485 | -0.05204576
b12' | -0.02816153 | -0.03596286 | -0.01762196 | -0.01740604 | -0.04355915 | -0.02366362 | 0.01065201 | -0.02697375
b13' | 0.03362574 | 0.02130221 | 0.03663126 | 0.04277336 | 0.008332852 | 0.03356894 | 0.0110583 | 0.03020161
b14' | -0.1889428 | -0.1614577 | -0.1680348 | -0.1583242 | -0.1145565 | -0.1626055 | 0.004956019 | -0.1599789 | alpha | 285
b15' | -0.003696615 | 0.0006877724 | -0.00713151 | 0.0003469928 | -0.0107125 | -0.002032248 | 0.004419376 | -0.003432922 | beta | 0.5536
Feed down normalised
| Position 1 | Position 2 | Position 3 | Position 4 | Position 5 | Central | Sigma | Integrals
a1' | 0 | 0 | 0 | 0 | 0 | 0 | 0 | 0
a2' | 29.1643 | 8.445213 | -6.945473 | -11.29298 | -13.0956 | -3.264415 | 10.3712 | 0.09916463
a3' | -2.715624 | 1.299088 | -1.400276 | -0.3611861 | 7.597672 | -0.1541247 | 1.361542 | 0.5131186
a4' | -0.1213049 | 2.680882 | 3.194287 | 2.522293 | -0.3556516 | 2.799154 | 0.3512622 | 1.956018
a5' | -0.8170392 | -0.7231879 | -1.231034 | -0.3107448 | -0.5063041 | -0.7549888 | 0.4609679 | -0.7306812
a6' | 0.9917103 | 1.134455 | 1.078725 | 0.8104588 | 2.021228 | 1.00788 | 0.1732273 | 1.141067
a7' | 0.1996651 | 0.3320227 | 0.4164153 | 0.2997212 | -0.0951034 | 0.3493864 | 0.06025369 | 0.2683494
a8' | 0.2278024 | 0.4046354 | 0.05369099 | 0.2533366 | 0.2791886 | 0.237221 | 0.1760264 | 0.2414854
a9' | -0.03034806 | -0.07772785 | -0.3618053 | -0.1587424 | -0.05355618 | -0.1994252 | 0.1463431 | -0.1555231
a10' | 0.006922234 | -0.2400168 | -0.1870064 | -0.1026426 | 0.1963049 | -0.1765553 | 0.06928086 | -0.1002333
a11' | -0.005173281 | -0.0537688 | -0.07471275 | -0.03760853 | -0.04462455 | -0.05536336 | 0.01860343 | -0.04668778
a12' | 0.03796297 | 0.02531069 | 0.0001042872 | 0.06634308 | 0.05781923 | 0.03058602 | 0.03343301 | 0.03529153
a13' | 0.08046871 | 0.06668954 | 0.06396599 | 0.04987518 | 0.01542999 | 0.06017691 | 0.009024886 | 0.05712036
a14' | 0.002772934 | -0.01517175 | -0.01710876 | -0.002307842 | -0.02168571 | -0.01152945 | 0.008044659 | -0.01082487
a15' | -0.00537672 | -0.003657991 | -0.01290096 | -0.002803178 | 0.007356034 | -0.006454044 | 0.005599532 | -0.004451698