## Result_HCMQAP
Wed 11/02/2004 09:18:42 |  | HCMQAP180 |  | Aperture2
|  | LISSNER |  | Taupe_quadrupole#4
Position | Position 1 | Position 2 | Position 3 | Position 4 | Position 5 | Integrales
Cn (T) | -0.002251 | -0.003758 | -0.003757 | -0.003757 | -0.002092 | -0.011709
Angle (Horiz,Cn) | 2.913459 | -0.484675 | -0.773805 | 0.120997 | -0.997423 | 3.901896
b1 | 114.1636 | -54.55374 | 61.43388 | -93.71803 | 33.05997 | -0.006226118
b2 | 10000 | 10000 | 10000 | 10000 | 10000 | 10000
b3 | 1.246306 | 1.567034 | 0.3423672 | 0.2997515 | 0.1666617 | 0.7336854
b4 | -0.1599882 | -0.4004222 | 0.1340881 | 0.1703334 | -0.6522359 | -0.1335816
b5 | -0.4943715 | -0.6417261 | 0.1084766 | -0.2430854 | -0.4924516 | -0.3240476
b6 | 5.142589 | 4.855714 | 4.80967 | 5.09769 | 15.83875 | 6.415748
b7 | -0.06532826 | 0.1119458 | -0.1139978 | -0.2528378 | -0.2432533 | -0.1033222
b8 | -0.1053649 | -0.05707337 | 0.03642531 | 0.01904716 | 0.04377097 | -0.00972304
b9 | -0.05666255 | -0.0328536 | 0.03845331 | 0.03381677 | -0.005537797 | 0.0005745243
b10 | -0.3682018 | -0.1196735 | -0.1323954 | -0.1062288 | -0.4071425 | -0.1938331
b11 | -0.009219295 | 0.01658084 | -0.03470849 | -0.01536961 | -0.0450858 | -0.01542695
b12 | -0.01226857 | -0.02518626 | -0.006123313 | -0.01242655 | -0.03643596 | -0.01717927
b13 | -0.02411216 | 0.01283702 | -0.008349117 | 0.027518 | -0.02901706 | 0.0003503556
b14 | -0.1939372 | -0.176766 | -0.1751868 | -0.1792176 | -0.1346611 | -0.1738101
b15 | 0.004027616 | 0.004039061 | -0.0007339547 | -0.0007591298 | -0.005209211 | 0.0004952173
a1 | 178.1735 | 89.77684 | -238.8694 | -1.976473 | 79.56086 | 0.002104998
a2 | 58.26983 | -9.693512 | -15.47611 | 2.419946 | -19.94849 | 0
a3 | 0.7279121 | 0.7513977 | 0.04149144 | 1.339091 | 10.56732 | 2.03372
a4 | 1.494121 | -0.581491 | -1.07844 | -1.043247 | 1.626895 | -0.2170257
a5 | 0.7037766 | 0.489518 | -0.5115138 | 0.7593485 | 0.2479693 | 0.3121275
a6 | 0.7819739 | 0.08816122 | 0.0006636829 | -0.2364447 | 0.6339255 | 0.1616716
a7 | -0.001586048 | 0.01858814 | -0.17801 | 0.2144366 | 0.526325 | 0.08353254
a8 | 0.1672981 | -0.1187618 | -0.208641 | -0.1238796 | -0.05334474 | -0.09161199
a9 | -0.1020103 | 0.01089764 | 0.07975482 | 0.07551535 | 0.03767877 | 0.03032195
a10 | 0.1289425 | 0.07834128 | 0.1016143 | 0.05073201 | 0.1821466 | 0.09852615
a11 | -0.001003745 | 0.02204236 | 0.001217377 | 0.003962047 | 0.04028888 | 0.01180602
a12 | 0.006358606 | -0.04245159 | -0.03873239 | -0.03629117 | -0.02513724 | -0.03071521
a13*! | 0.04375457 | 0.06216853 | 0.1381871 | 0.08546825 | 0.0456779 | 0.08120072
a14 | 0.000693344 | 0.009536689 | 0.006388442 | 0.000102128 | -0.02626899 | 0.0004679588
a15 | -0.002218941 | -0.004091157 | -0.001422231 | -0.002023713 | 0.00557792 | -0.001386281
Temp taupe (deg) | 20.73975 | 20.73669 | 20.73669 | 20.7428 | 20.7489
Niv init (mrad) | -0.1302083 | -0.05544027 | -0.02543132 | -0.006612142 | 0.006103516
Dx moy(m) | -0.0001958365 | 9.288921e-05 | -0.0001050658 | 0.0001593215 | -5.593192e-05 | -5.806692e-05
Dy moy(m) | -0.0003017539 | -0.0001525306 | 0.0004059153 | 0 | -0.000135365 | 0.0008119544
| C2 centre (T) | -0.003757 | Long. Mag. (m) | 3.116628
* = Integral error ! = Central error Conclusion : CONTACT CEA |  |  |  |  | Duration : 31mn
Number of measurement | 10 | 10 | 10 | 10 | 10
Mean real current | 12.516 | 12.516 | 12.516 | 12.516 | 12.516 | 12.516

## Result2_HCMQAP
Wed 11/02/2004 09:18:42 | LISSNER | HCMQAP180 | Aperture2 | Taupe_quadrupole#4
Position | Position 1 | Position 2 | Position 3 | Position 4 | Position 5 | Integrales
Cn (T) | 0.002251 | 0.003758 | 0.003757 | 0.003757 | 0.002092 | 0.011709
Angle (Horiz,Cn) | 2.913459 | -0.484675 | -0.773805 | 0.120997 | -0.997423 | 3.901896
b1 | 114.1636 | -54.55374 | 61.43388 | -93.71803 | 33.05997 | -0.006226118
b2 | 10000 | 10000 | 10000 | 10000 | 10000 | 10000
b3 | 1.246306 | 1.567034 | 0.3423672 | 0.2997515 | 0.1666617 | 0.7336854
b4 | -0.1599882 | -0.4004222 | 0.1340881 | 0.1703334 | -0.6522359 | -0.1335816
b5 | -0.4943715 | -0.6417261 | 0.1084766 | -0.2430854 | -0.4924516 | -0.3240476
b6 | 5.142589 | 4.855714 | 4.80967 | 5.09769 | 15.83875 | 6.415748
b7 | -0.06532826 | 0.1119458 | -0.1139978 | -0.2528378 | -0.2432533 | -0.1033222
b8 | -0.1053649 | -0.05707337 | 0.03642531 | 0.01904716 | 0.04377097 | -0.00972304
b9 | -0.05666255 | -0.0328536 | 0.03845331 | 0.03381677 | -0.005537797 | 0.0005745243
b10 | -0.3682018 | -0.1196735 | -0.1323954 | -0.1062288 | -0.4071425 | -0.1938331
b11 | -0.009219295 | 0.01658084 | -0.03470849 | -0.01536961 | -0.0450858 | -0.01542695
b12 | -0.01226857 | -0.02518626 | -0.006123313 | -0.01242655 | -0.03643596 | -0.01717927
b13 | -0.02411216 | 0.01283702 | -0.008349117 | 0.027518 | -0.02901706 | 0.0003503556
b14 | -0.1939372 | -0.176766 | -0.1751868 | -0.1792176 | -0.1346611 | -0.1738101
b15 | 0.004027616 | 0.004039061 | -0.0007339547 | -0.0007591298 | -0.005209211 | 0.0004952173
a1 | 178.1735 | 89.77684 | -238.8694 | -1.976473 | 79.56086 | 0.002104998
a2 | 58.26983 | -9.693512 | -15.47611 | 2.419946 | -19.94849 | 0
a3 | 0.7279121 | 0.7513977 | 0.04149144 | 1.339091 | 10.56732 | 2.03372
a4 | 1.494121 | -0.581491 | -1.07844 | -1.043247 | 1.626895 | -0.2170257
a5 | 0.7037766 | 0.489518 | -0.5115138 | 0.7593485 | 0.2479693 | 0.3121275
a6 | 0.7819739 | 0.08816122 | 0.0006636829 | -0.2364447 | 0.6339255 | 0.1616716
a7 | -0.001586048 | 0.01858814 | -0.17801 | 0.2144366 | 0.526325 | 0.08353254
a8 | 0.1672981 | -0.1187618 | -0.208641 | -0.1238796 | -0.05334474 | -0.09161199
a9 | -0.1020103 | 0.01089764 | 0.07975482 | 0.07551535 | 0.03767877 | 0.03032195
a10 | 0.1289425 | 0.07834128 | 0.1016143 | 0.05073201 | 0.1821466 | 0.09852615
a11 | -0.001003745 | 0.02204236 | 0.001217377 | 0.003962047 | 0.04028888 | 0.01180602
a12 | 0.006358606 | -0.04245159 | -0.03873239 | -0.03629117 | -0.02513724 | -0.03071521
a13*! | 0.04375457 | 0.06216853 | 0.1381871 | 0.08546825 | 0.0456779 | 0.08120072
a14 | 0.000693344 | 0.009536689 | 0.006388442 | 0.000102128 | -0.02626899 | 0.0004679588
a15 | -0.002218941 | -0.004091157 | -0.001422231 | -0.002023713 | 0.00557792 | -0.001386281
Temp taupe (deg) | 20.73975 | 20.73669 | 20.73669 | 20.7428 | 20.7489
Niv init (mrad) | -0.1302083 | -0.05544027 | -0.02543132 | -0.006612142 | 0.006103516
Dx moy (mm) | -0.0001958365 | 9.288921e-05 | -0.0001050658 | 0.0001593215 | -5.593192e-05 | -5.806692e-05
Dy moy (mm) | -0.0003017539 | -0.0001525306 | 0.0004059153 | 0 | -0.000135365 | 0.0008119544
| C2 centre (T) | -0.003757 | Long. Mag. (m) | 3.116628
* = Integral error ! = Central error Conclusion : CONTACT CEA Duration : 31mn
Number of measurement | 10 | 10 | 10 | 10 | 10
Mean real current | 12.516 | 12.516 | 12.516 | 12.516 | 12.516 |  |  |  | 12.516
Dx corrected | -0.0001958364 | 9.288921e-05 | -0.0001050658 | 0.0001593215 | -5.593192e-05 | -3.151588e-07
Dy corrected | -0.0003017538 | -0.0001525306 | 0.0004059154 | 3.321449e-06 | -0.000135365 | 1.192012e-07
Feed down
| Position 1 | Position 2 | Position 3 | Position 4 | Position 5
b1' | 0 | 0 | 0 | 0 | 0
b2' | 9999.997 | 10000.03 | 9999.994 | 10000.01 | 10000.17
b3' | 1.331398 | 1.544818 | 0.417132 | 0.305152 | 0.2119627
b4' | -0.08723921 | -0.3968794 | 0.1802608 | 0.1606273 | -0.637857
b5' | -0.7211782 | -0.5051112 | -0.04022964 | -0.003980481 | -0.7277693
b6' | 5.146935 | 4.860385 | 4.8394 | 5.083221 | 15.8687
b7' | -0.03604474 | 0.1023038 | -0.08070105 | -0.2514188 | -0.2472347
b8' | -0.1146286 | -0.05772726 | 0.01928939 | 0.02146453 | 0.04631691
b9' | 0.002110742 | -0.03241257 | 0.023981 | 0.02476752 | 0.01957143
b10' | -0.3673179 | -0.1167898 | -0.130541 | -0.107677 | -0.4024511
b11' | -0.006423117 | 0.01087721 | -0.0241191 | -0.01657267 | -0.04596889
b12' | 0.0003844755 | -0.01765095 | -0.04509865 | -0.0095322 | -0.03092572
b13' | 0.005091337 | 0.001393183 | 0.003743157 | 0.005682934 | -0.02597663
b14' | -0.1951382 | -0.1769709 | -0.1746479 | -0.1793117 | -0.1337993
b15' | 0.004027616 | 0.004039061 | -0.0007339547 | -0.0007591298 | -0.005209211
Feed down
| Position 1 | Position 2 | Position 3 | Position 4 | Position 5
a1' | 0 | 0 | 0 | 0 | 0
a2' | 58.20881 | -9.713421 | -15.46027 | 2.445163 | -20.02068
a3' | 0.6847957 | 0.752644 | 0.07109184 | 1.309859 | 10.56684
a4' | 1.496792 | -0.5477607 | -1.055434 | -1.014971 | 1.639316
a5' | 0.2023252 | 0.2740899 | 0.06267717 | 0.7532488 | -0.3930512
a6' | 0.7890411 | 0.0827441 | -0.009067152 | -0.2246831 | 0.6351571
a7' | -0.001984967 | 0.01763027 | -0.1628955 | 0.2063358 | 0.5251138
a8' | 0.1847454 | -0.1159272 | -0.205239 | -0.118165 | -0.05398371
a9' | -0.05655783 | 0.02441401 | 0.04565143 | 0.07960763 | 0.06146262
a10' | 0.1306946 | 0.07805799 | 0.09325159 | 0.0510733 | 0.1844111
a11' | 0.0005859757 | 0.02197661 | 0.002242255 | 0.0001940707 | 0.04439002
a12' | 0.005446039 | -0.03975742 | -0.05137317 | -0.0266147 | -0.02416803
a13' | 0.08840231 | 0.08346412 | 0.08329481 | 0.08502549 | 0.06074083
a14' | 5.033306e-05 | 0.008716367 | 0.006266151 | -0.0001654715 | -0.02594521
a15' | -0.002218941 | -0.004091157 | -0.001422231 | -0.002023713 | 0.00557792
Feed down normalised
| Position 1 | Position 2 | Position 3 | Position 4 | Position 5 | Central | Sigma | Integrals |  | Coil Waviness
b1' | 0 | 0 | 0 | 0 | 0 | 0 | 0 | 0
b2' | 10000 | 10000 | 10000 | 10000 | 10000 | 10000 | 0 | 10000
b3' | 1.331398 | 1.544813 | 0.4171323 | 0.3051518 | 0.2119591 | 0.7556992 | 0.6856827 | 0.7658935 |  | -4.305898
b4' | -0.08723923 | -0.3968782 | 0.180261 | 0.1606272 | -0.6378464 | -0.01866332 | 0.3276907 | -0.1115275 |  | -4.477735
b5' | -0.7211784 | -0.5051096 | -0.04022966 | -0.003980479 | -0.7277572 | -0.1831066 | 0.2794512 | -0.3336625 |  | -3.852857
b6' | 5.146937 | 4.86037 | 4.839403 | 5.083219 | 15.86843 | 4.927664 | 0.1351218 | 6.425045 |  | -4.028572
b7' | -0.03604475 | 0.1023035 | -0.0807011 | -0.2514187 | -0.2472306 | -0.07660544 | 0.1768967 | -0.0936062 |  | -3.224093
b8' | -0.1146287 | -0.05772709 | 0.0192894 | 0.02146452 | 0.04631614 | -0.005657722 | 0.04510651 | -0.01440677
b9' | 0.002110743 | -0.03241247 | 0.02398102 | 0.02476751 | 0.0195711 | 0.005445352 | 0.03278819 | 0.006854703
b10' | -0.367318 | -0.1167894 | -0.1305411 | -0.1076769 | -0.4024443 | -0.1183358 | 0.01151025 | -0.1922911 |  | 0.01872622
b11' | -0.006423118 | 0.01087718 | -0.02411911 | -0.01657266 | -0.04596812 | -0.009938199 | 0.01841731 | -0.01425721
b12' | 0.0003844756 | -0.0176509 | -0.04509868 | -0.009532195 | -0.03092521 | -0.02409392 | 0.01863808 | -0.02148001
b13' | 0.005091339 | 0.001393178 | 0.003743159 | 0.005682931 | -0.02597619 | 0.003606423 | 0.002148143 | -0.0001429527
b14' | -0.1951382 | -0.1769704 | -0.174648 | -0.1793116 | -0.1337971 | -0.1769766 | 0.002331806 | -0.1738098 | alpha | 285
b15' | 0.004027617 | 0.004039049 | -0.0007339552 | -0.0007591294 | -0.005209124 | 0.0008486547 | 0.002762991 | 0.0004955431 | beta | 0.5536
Feed down normalised
| Position 1 | Position 2 | Position 3 | Position 4 | Position 5 | Central | Sigma | Integrals
a1' | 0 | 0 | 0 | 0 | 0 | 0 | 0 | 0
a2' | 58.20883 | -9.713391 | -15.46028 | 2.445161 | -20.02034 | -7.576171 | 9.142047 | 0.2398197
a3' | 0.6847959 | 0.7526417 | 0.07109188 | 1.309859 | 10.56667 | 0.7111974 | 0.6204225 | 2.027768
a4' | 1.496793 | -0.547759 | -1.055435 | -1.01497 | 1.639289 | -0.8727214 | 0.282152 | -0.1945769
a5' | 0.2023252 | 0.274089 | 0.06267721 | 0.7532484 | -0.3930446 | 0.3633382 | 0.3538308 | 0.238786
a6' | 0.7890413 | 0.08274384 | -0.009067157 | -0.224683 | 0.6351465 | -0.05033543 | 0.1578135 | 0.1625111
a7' | -0.001984967 | 0.01763022 | -0.1628956 | 0.2063357 | 0.5251051 | 0.02035676 | 0.1846307 | 0.08475891
a8' | 0.1847454 | -0.1159269 | -0.2052391 | -0.1181649 | -0.05398281 | -0.1464436 | 0.05093066 | -0.08631139
a9' | -0.05655785 | 0.02441394 | 0.04565146 | 0.07960759 | 0.06146159 | 0.049891 | 0.02783999 | 0.03609425
a10' | 0.1306946 | 0.07805775 | 0.09325164 | 0.05107327 | 0.184408 | 0.07412756 | 0.02136208 | 0.09705699
a11' | 0.0005859759 | 0.02197654 | 0.002242256 | 0.0001940706 | 0.04438928 | 0.008137622 | 0.01202853 | 0.01190666
a12' | 0.005446041 | -0.03975729 | -0.0513732 | -0.02661469 | -0.02416763 | -0.0392484 | 0.0123871 | -0.03078502
a13' | 0.08840234 | 0.08346386 | 0.08329486 | 0.08502545 | 0.06073982 | 0.08392806 | 0.0009541172 | 0.08146641
a14' | 5.033308e-05 | 0.008716341 | 0.006266155 | -0.0001654715 | -0.02594478 | 0.004939008 | 0.004587225 | 9.690078e-05
a15' | -0.002218942 | -0.004091144 | -0.001422232 | -0.002023712 | 0.005577827 | -0.002512363 | 0.001399949 | -0.001386292