## Result_HCMQAP
Wed 21/04/2004 09:01:43 |  | HCMQAP223 |  | Aperture2
|  | LISSNER |  | taupe_quadrupole#6
Position | Position 1 | Position 2 | Position 3 | Position 4 | Position 5 | Integrales
Cn (T) | -0.002254 | -0.00375 | -0.003748 | -0.003748 | -0.00208 | -0.011683
Angle (Horiz,Cn) | 10.870817 | 4.429269 | -1.416651 | -4.945998 | -8.320054 | 0.592
b1 | 114.148 | -41.07487 | -52.11977 | 64.01207 | -71.03195 | 0.0003318078
b2 | 10000 | 10000 | 10000 | 10000 | 10000 | 10000
b3 | -0.9656144 | -1.277733 | -0.6230538 | -2.691315 | -3.900847 | -1.76535
b4 | 0.792643 | 0.9342693 | 0.4681854 | 0.5464472 | -1.168324 | 0.4276594
b5 | 1.45179 | 0.2442414 | 0.05851412 | 0.802759 | -1.351808 | 0.2955024
b6 | 1.858699 | 1.619732 | 2.260027 | 1.846887 | 12.89034 | 3.367627
b7 | 0.2506256 | -0.1705878 | 0.4300722 | 0.02493165 | 0.08973966 | 0.1166254
b8 | -0.07218713 | -0.08392956 | -0.03223314 | 0.1736216 | -0.1358896 | -0.01477582
b9 | -0.03183248 | -0.1554066 | -0.1609823 | -0.1119074 | -0.01901726 | -0.1102029
b10 | -0.4352181 | -0.1745368 | -0.1303239 | -0.1303121 | -0.3321054 | -0.2120038
b11 | 0.04779739 | -0.0187251 | 0.04379094 | 0.0302828 | -0.02166221 | 0.01733315
b12 | 0.006346945 | 0.0008851299 | -0.0005958975 | -0.01060039 | -0.007945719 | -0.002624526
b13 | -0.04091195 | 0.00955938 | 0.005216459 | -0.0194265 | -0.01129758 | -0.008543608
b14 | -0.2092794 | -0.1935617 | -0.2054832 | -0.1987984 | -0.1503159 | -0.1941893
b15 | 0.002160532 | 0.0009929866 | -0.0001683338 | 0.00276226 | -0.004435783 | 0.0005832248
a1 | -244.8138 | 154.7547 | 132.4297 | -15.98743 | -223.6362 | 4.326507e-05
a2 | 217.4506 | 88.5877 | -28.3331 | -98.92318 | -166.4164 | 0
a3 | -0.3843966 | 1.374289 | -0.8778959 | -0.5452243 | 4.749829 | 0.5669473
a4 | -1.095261 | -1.657643 | 1.162445 | -1.00716 | 2.313585 | -0.2111966
a5 | -0.06294318 | 1.307553 | 0.1352733 | 0.3475136 | -3.322239 | -0.0217342
a6 | 1.532177 | 0.3255667 | -0.2508802 | 0.2506341 | 1.003525 | 0.4339464
a7 | 0.3262189 | 0.225083 | 0.4645287 | -0.1767735 | 0.5449343 | 0.2433448
a8 | 0.174234 | 0.09743189 | 0.2107724 | 0.1013569 | 0.3223156 | 0.1667737
a9 | 0.09282594 | 0.002849223 | 0.01858624 | 0.1325116 | -0.03695933 | 0.04552465
a10 | 0.1023646 | 0.07025877 | 0.09818371 | 0.04341801 | 0.2329607 | 0.09687869
a11 | 0.04146322 | 0.0154165 | 0.03139717 | 0.02337598 | 0.05649234 | 0.03042745
a12 | 0.05223223 | 0.04249821 | 0.03159238 | 0.04078795 | 0.03791208 | 0.04025864
a13 | 0.09113931 | -0.02674686 | -0.004289655 | 0.02077126 | 0.04298278 | 0.01644669
a14 | -0.0234644 | -0.01189669 | 0.005710714 | 0.01085488 | -0.01489974 | -0.00426899
a15 | -0.001579322 | 0.003501503 | -0.001899946 | 0.006208247 | 0.01033081 | 0.003030078
Temp taupe (deg) | 21.96655 | 21.97266 | 21.99402 | 21.99707 | 22.01233
Niv init (mrad) | -0.2670288 | -0.2410889 | -0.2319336 | -0.227356 | -0.2243042
Dx moy(m) | -0.0001849142 | 6.749139e-05 | 8.924076e-05 | -0.0001090787 | 0.0001143958 | 5.786154e-05
Dy moy(m) | 0.0004202044 | -0.0002636809 | -0.0002248777 | 2.609959e-05 | 0.0003820853 | 0.000175892
| C2 centre (T) | -0.003749 | Long. Mag. (m) | 3.116672
* = Integral error ! = Central error Conclusion : ACCEPTED |  |  |  |  | Duration : 32mn
Number of measurement | 10 | 10 | 10 | 10 | 10
Mean real current | 12.505 | 12.505 | 12.505 | 12.505 | 12.505 | 12.505

## Result2_HCMQAP
Wed 21/04/2004 09:01:43 | LISSNER | HCMQAP223 | Aperture2 | taupe_quadrupole#6
Position | Position 1 | Position 2 | Position 3 | Position 4 | Position 5 | Integrales
Cn (T) | 0.002254 | 0.00375 | 0.003748 | 0.003748 | 0.00208 | 0.011683
Angle (Horiz,Cn) | 10.870817 | 4.429269 | -1.416651 | -4.945998 | -8.320054 | 0.592
b1 | 114.148 | -41.07487 | -52.11977 | 64.01207 | -71.03195 | 0.0003318078
b2 | 10000 | 10000 | 10000 | 10000 | 10000 | 10000
b3 | -0.9656144 | -1.277733 | -0.6230538 | -2.691315 | -3.900847 | -1.76535
b4 | 0.792643 | 0.9342693 | 0.4681854 | 0.5464472 | -1.168324 | 0.4276594
b5 | 1.45179 | 0.2442414 | 0.05851412 | 0.802759 | -1.351808 | 0.2955024
b6 | 1.858699 | 1.619732 | 2.260027 | 1.846887 | 12.89034 | 3.367627
b7 | 0.2506256 | -0.1705878 | 0.4300722 | 0.02493165 | 0.08973966 | 0.1166254
b8 | -0.07218713 | -0.08392956 | -0.03223314 | 0.1736216 | -0.1358896 | -0.01477582
b9 | -0.03183248 | -0.1554066 | -0.1609823 | -0.1119074 | -0.01901726 | -0.1102029
b10 | -0.4352181 | -0.1745368 | -0.1303239 | -0.1303121 | -0.3321054 | -0.2120038
b11 | 0.04779739 | -0.0187251 | 0.04379094 | 0.0302828 | -0.02166221 | 0.01733315
b12 | 0.006346945 | 0.0008851299 | -0.0005958975 | -0.01060039 | -0.007945719 | -0.002624526
b13 | -0.04091195 | 0.00955938 | 0.005216459 | -0.0194265 | -0.01129758 | -0.008543608
b14 | -0.2092794 | -0.1935617 | -0.2054832 | -0.1987984 | -0.1503159 | -0.1941893
b15 | 0.002160532 | 0.0009929866 | -0.0001683338 | 0.00276226 | -0.004435783 | 0.0005832248
a1 | -244.8138 | 154.7547 | 132.4297 | -15.98743 | -223.6362 | 4.326507e-05
a2 | 217.4506 | 88.5877 | -28.3331 | -98.92318 | -166.4164 | 0
a3 | -0.3843966 | 1.374289 | -0.8778959 | -0.5452243 | 4.749829 | 0.5669473
a4 | -1.095261 | -1.657643 | 1.162445 | -1.00716 | 2.313585 | -0.2111966
a5 | -0.06294318 | 1.307553 | 0.1352733 | 0.3475136 | -3.322239 | -0.0217342
a6 | 1.532177 | 0.3255667 | -0.2508802 | 0.2506341 | 1.003525 | 0.4339464
a7 | 0.3262189 | 0.225083 | 0.4645287 | -0.1767735 | 0.5449343 | 0.2433448
a8 | 0.174234 | 0.09743189 | 0.2107724 | 0.1013569 | 0.3223156 | 0.1667737
a9 | 0.09282594 | 0.002849223 | 0.01858624 | 0.1325116 | -0.03695933 | 0.04552465
a10 | 0.1023646 | 0.07025877 | 0.09818371 | 0.04341801 | 0.2329607 | 0.09687869
a11 | 0.04146322 | 0.0154165 | 0.03139717 | 0.02337598 | 0.05649234 | 0.03042745
a12 | 0.05223223 | 0.04249821 | 0.03159238 | 0.04078795 | 0.03791208 | 0.04025864
a13 | 0.09113931 | -0.02674686 | -0.004289655 | 0.02077126 | 0.04298278 | 0.01644669
a14 | -0.0234644 | -0.01189669 | 0.005710714 | 0.01085488 | -0.01489974 | -0.00426899
a15 | -0.001579322 | 0.003501503 | -0.001899946 | 0.006208247 | 0.01033081 | 0.003030078
Temp taupe (deg) | 21.96655 | 21.97266 | 21.99402 | 21.99707 | 22.01233
Niv init (mrad) | -0.2670288 | -0.2410889 | -0.2319336 | -0.227356 | -0.2243042
Dx moy (mm) | -0.0001849142 | 6.749139e-05 | 8.924076e-05 | -0.0001090787 | 0.0001143958 | 5.786154e-05
Dy moy (mm) | 0.0004202044 | -0.0002636809 | -0.0002248777 | 2.609959e-05 | 0.0003820853 | 0.000175892
| C2 centre (T) | -0.003749 | Long. Mag. (m) | 3.116672
* = Integral error ! = Central error Conclusion : ACCEPTED Duration : 32mn
Number of measurement | 10 | 10 | 10 | 10 | 10
Mean real current | 12.505 | 12.505 | 12.505 | 12.505 | 12.505 |  |  |  | 12.505
Dx corrected | -0.0001849142 | 6.749139e-05 | 8.924076e-05 | -0.0001090787 | 0.0001143958 | -7.274881e-09
Dy corrected | 0.0004202044 | -0.0002636809 | -0.0002248776 | 2.609959e-05 | 0.0003820853 | 5.169903e-07
Feed down
| Position 1 | Position 2 | Position 3 | Position 4 | Position 5
b1' | 0 | 0 | 0 | 0 | 0
b2' | 10000.04 | 10000.03 | 9999.97 | 10000.04 | 9999.734
b3' | -0.9102622 | -1.343739 | -0.5695498 | -2.697195 | -4.08043
b4' | 0.7357 | 1.019272 | 0.4765717 | 0.5237098 | -0.9060328
b5' | 1.161341 | 0.3016425 | 0.1012403 | 0.7415833 | -1.030876
b6' | 1.793962 | 1.636616 | 2.310442 | 1.847556 | 12.82048
b7' | 0.2259751 | -0.1623416 | 0.4484046 | 0.01604421 | 0.03262903
b8' | -0.08777282 | -0.08851183 | -0.03702681 | 0.1777384 | -0.1302679
b9' | -0.01199862 | -0.1518351 | -0.1554504 | -0.1049821 | -0.08625378
b10' | -0.450666 | -0.172889 | -0.1238719 | -0.132614 | -0.3462601
b11' | 0.03283619 | -0.01143553 | 0.04835351 | 0.03034215 | -0.03162342
b12' | -0.01534619 | -0.003637783 | -0.0009482223 | -0.009487287 | -0.02045077
b13' | -0.003778915 | -0.002829374 | -0.007824273 | -0.003060751 | -0.02009364
b14' | -0.2090619 | -0.1927462 | -0.2058474 | -0.19918 | -0.1539845
b15' | 0.002160532 | 0.0009929866 | -0.0001683338 | 0.00276226 | -0.004435783
Feed down
| Position 1 | Position 2 | Position 3 | Position 4 | Position 5
a1' | 0 | 0 | 0 | 0 | 0
a2' | 217.4112 | 88.63825 | -28.32583 | -98.92445 | -166.5278
a3' | -0.2898787 | 1.311073 | -0.8781689 | -0.5233205 | 4.717758
a4' | -0.9489815 | -1.652032 | 1.162189 | -1.011149 | 2.102631
a5' | 0.08344277 | 1.1884 | -0.0207909 | 0.3536501 | -1.839884
a6' | 1.548056 | 0.3468038 | -0.2703833 | 0.2576693 | 1.037628
a7' | 0.3004623 | 0.2369033 | 0.4752585 | -0.17946 | 0.5387373
a8' | 0.1598618 | 0.116806 | 0.2285889 | 0.09318046 | 0.3169066
a9' | -0.01401425 | 0.02972422 | 0.03874037 | 0.1282037 | -0.09002908
a10' | 0.109669 | 0.0737752 | 0.09403918 | 0.04238304 | 0.2318934
a11' | 0.03693933 | 0.01712142 | 0.03330815 | 0.02031813 | 0.05733419
a12' | 0.02820093 | 0.0394447 | 0.03049411 | 0.03883073 | 0.0383359
a13' | 0.02720896 | 0.0116686 | 0.03143603 | 0.0158981 | -0.002240365
a14' | -0.02247624 | -0.0119177 | 0.005602257 | 0.01035657 | -0.01532225
a15' | -0.001579322 | 0.003501503 | -0.001899946 | 0.006208247 | 0.01033081
Feed down normalised
| Position 1 | Position 2 | Position 3 | Position 4 | Position 5 | Central | Sigma | Integrals |  | Coil Waviness
b1' | 0 | 0 | 0 | 0 | 0 | 0 | 0 | 0
b2' | 10000 | 10000 | 10000 | 10000 | 10000 | 10000 | 0 | 10000
b3' | -0.9102585 | -1.343735 | -0.5695515 | -2.697185 | -4.080539 | -1.536824 | 1.076879 | -1.785749 |  | -3.760885
b4' | 0.7356971 | 1.019269 | 0.4765731 | 0.5237079 | -0.9060569 | 0.6731832 | 0.3006439 | 0.471436 |  | -3.693819
b5' | 1.161336 | 0.3016415 | 0.1012406 | 0.7415806 | -1.030904 | 0.3814876 | 0.3275521 | 0.3057395 |  | -3.493785
b6' | 1.793954 | 1.63661 | 2.310449 | 1.847549 | 12.82082 | 1.931536 | 0.3446809 | 3.365362 |  | -3.186098
b7' | 0.2259742 | -0.1623411 | 0.4484059 | 0.01604415 | 0.0326299 | 0.100703 | 0.3140515 | 0.1097045 |  | -2.644661
b8' | -0.08777247 | -0.08851154 | -0.03702692 | 0.1777378 | -0.1302714 | 0.01739977 | 0.1412228 | -0.01754414
b9' | -0.01199857 | -0.1518346 | -0.1554509 | -0.1049817 | -0.08625607 | -0.1374224 | 0.02815257 | -0.1124479
b10' | -0.4506642 | -0.1728884 | -0.1238722 | -0.1326136 | -0.3462693 | -0.1431247 | 0.02614404 | -0.2147418 |  | 0.03487973
b11' | 0.03283606 | -0.01143549 | 0.04835365 | 0.03034204 | -0.03162427 | 0.02242007 | 0.03067171 | 0.01670747
b12' | -0.01534613 | -0.003637771 | -0.0009482251 | -0.009487253 | -0.02045131 | -0.004691083 | 0.004365873 | -0.008336502
b13' | -0.0037789 | -0.002829365 | -0.007824296 | -0.00306074 | -0.02009417 | -0.004571467 | 0.002819407 | -0.006528931
b14' | -0.209061 | -0.1927455 | -0.205848 | -0.1991792 | -0.1539886 | -0.1992576 | 0.006551605 | -0.1946314 | alpha | 285
b15' | 0.002160523 | 0.0009929834 | -0.0001683343 | 0.00276225 | -0.004435901 | 0.001195633 | 0.001475765 | 0.0005833652 | beta | 0.5536
Feed down normalised
| Position 1 | Position 2 | Position 3 | Position 4 | Position 5 | Central | Sigma | Integrals
a1' | 0 | 0 | 0 | 0 | 0 | 0 | 0 | 0
a2' | 217.4104 | 88.63796 | -28.32592 | -98.92409 | -166.5323 | -12.87068 | 94.73135 | -0.05679157
a3' | -0.2898775 | 1.311068 | -0.8781715 | -0.5233186 | 4.717884 | -0.03014054 | 1.174994 | 0.5663373
a4' | -0.9489777 | -1.652027 | 1.162193 | -1.011146 | 2.102687 | -0.5003265 | 1.475012 | -0.217868
a5' | 0.08344244 | 1.188396 | -0.02079096 | 0.3536488 | -1.839933 | 0.5070847 | 0.6190238 | 0.1325454
a6' | 1.54805 | 0.3468027 | -0.2703841 | 0.2576683 | 1.037656 | 0.1113623 | 0.3335925 | 0.4429064
a7' | 0.3004611 | 0.2369025 | 0.4752599 | -0.1794594 | 0.5387516 | 0.1775677 | 0.3313681 | 0.2435743
a8' | 0.1598611 | 0.1168057 | 0.2285895 | 0.09318012 | 0.316915 | 0.1461918 | 0.0723297 | 0.1709579
a9' | -0.01401419 | 0.02972412 | 0.03874049 | 0.1282033 | -0.09003147 | 0.06555596 | 0.05444114 | 0.03326811
a10' | 0.1096686 | 0.07377496 | 0.09403946 | 0.04238288 | 0.2318996 | 0.07006577 | 0.02602728 | 0.09740124
a11' | 0.03693918 | 0.01712136 | 0.03330825 | 0.02031806 | 0.05733571 | 0.02358256 | 0.008573012 | 0.03002026
a12' | 0.02820082 | 0.03944457 | 0.0304942 | 0.03883059 | 0.03833692 | 0.03625646 | 0.004999689 | 0.03536919
a13' | 0.02720885 | 0.01166856 | 0.03143613 | 0.01589804 | -0.002240425 | 0.01966758 | 0.01040895 | 0.01783275
a14' | -0.02247615 | -0.01191766 | 0.005602273 | 0.01035653 | -0.01532266 | 0.001347048 | 0.01173095 | -0.004326701
a15' | -0.001579316 | 0.003501492 | -0.001899952 | 0.006208225 | 0.01033108 | 0.002603255 | 0.004128045 | 0.003029967