## Result_HCMQAP
Fri 23/04/2004 06:54:54 |  | HCMQAP225 |  | Aperture2
|  | LISSNER |  | taupe_quadrupole#6
Position | Position 1 | Position 2 | Position 3 | Position 4 | Position 5 | Integrales
Cn (T) | -0.002254 | -0.003752 | -0.003751 | -0.003752 | -0.002084 | -0.011692
Angle (Horiz,Cn) | 9.453538 | 3.863697 | -0.995668 | -4.719921 | -6.8979 | 3.789958
b1 | -58.328 | 3.062761 | 40.49455 | 3.272109 | -21.21927 | 0.0004846062
b2 | 10000 | 10000 | 10000 | 10000 | 10000 | 10000
b3 | 1.744658 | 3.714004 | 0.9367192 | 0.282939 | -2.730042 | 1.074467
b4 | 0.403268 | 0.1516361 | 0.4054683 | 0.3606346 | -1.818357 | 0.03605963
b5 | -0.705577 | -1.675069 | -0.5647171 | -0.3819304 | -0.03949694 | -0.7381049
b6 | 1.910996 | 1.919249 | 1.892491 | 1.02006 | 12.81797 | 3.151889
b7 | 0.2448027 | 0.3158875 | -0.2760729 | -0.1032518 | -0.1754428 | -0.003309251
b8 | 0.01069529 | -0.07156276 | -0.1041575 | 0.003813261 | 0.1293445 | -0.02252798
b9 | -0.001911556 | -0.1709249 | -0.07942705 | 0.009770438 | 0.272328 | -0.02177039
b10 | -0.5350504 | -0.2207493 | -0.1797638 | -0.2649969 | -0.4569878 | -0.2985334
b11 | 0.003976962 | 0.00895403 | -0.0157655 | -0.05354275 | -0.0800382 | -0.02464365
b12 | -0.002956913 | 0.002444811 | -0.002168976 | -0.003496994 | 0.009629441 | 8.487098e-05
b13 | 0.01697602 | 0.01673658 | 0.02125781 | 0.02609994 | 0.01226112 | 0.01951316
b14 | -0.2050618 | -0.1944622 | -0.1921705 | -0.1796647 | -0.1542374 | -0.1865062
b15 | 0.0004352636 | 0.004610142 | 0.004113606 | 0.0006345772 | -0.008915213 | 0.001123056
a1 | -220.8128 | 83.27217 | 147.4167 | -0.5342655 | -175.5481 | 0.000526869
a2 | 189.0933 | 77.27547 | -19.91339 | -94.40122 | -137.9668 | 0
a3 | 0.500102 | -3.733413 | -0.7495239 | 0.8621745 | 5.558106 | -0.05618785
a4 | 1.824845 | -0.5087901 | 1.032167 | -0.7116156 | 1.543284 | 0.4246379
a5 | -0.4649739 | 0.04099804 | 0.9503786 | 1.063503 | -2.925436 | 0.03619506
a6 | 0.8414863 | 0.6814841 | 0.4645467 | 0.5334589 | 2.249071 | 0.8263314
a7 | -0.3351603 | 0.04416181 | 0.3815233 | 0.2657812 | 0.06406823 | 0.1264844
a8 | 0.1495104 | -0.04552834 | -0.06299903 | -0.1808877 | -0.1204382 | -0.06412448
a9 | 0.09909783 | 0.08191247 | 0.1294672 | 0.1956485 | 0.0818102 | 0.1231882
a10 | 0.07498178 | 0.1305537 | 0.07561345 | -0.04625132 | 0.3289508 | 0.0932779
a11 | -0.03615577 | 0.04490945 | 0.09250315 | 0.06485157 | 0.0265172 | 0.04698321
a12 | -0.002267609 | 0.009649884 | -0.02016669 | -0.0169865 | 0.00680605 | -0.006034405
a13 | 0.07920205 | 0.0125001 | 0.01446642 | 0.03676779 | 0.06039672 | 0.03485367
a14 | -0.02985858 | -0.007468485 | 0.004065371 | 0.006230165 | -0.006222699 | -0.004469651
a15 | -0.00295685 | 0.003714042 | 0.005392804 | 0.004551279 | 0.001536019 | 0.003064182
Temp taupe (deg) | 22.07947 | 22.07336 | 22.07947 | 22.07642 | 22.08252
Niv init (mrad) | -0.2619426 | -0.2385457 | -0.2293905 | -0.2258301 | -0.2222697
Dx moy(m) | 0.0001062178 | 0 | -6.834142e-05 | 0 | 3.194932e-05 | 0.0001349842
Dy moy(m) | 0.0003733733 | -0.000141514 | -0.0002507445 | 0 | 0.0002988725 | 0.0002332308
| C2 centre (T) | -0.003752 | Long. Mag. (m) | 3.116783
* = Integral error ! = Central error Conclusion : ACCEPTED |  |  |  |  | Duration : 32mn
Number of measurement | 10 | 10 | 10 | 10 | 10
Mean real current | 12.505 | 12.505 | 12.505 | 12.505 | 12.505 | 12.505

## Result2_HCMQAP
Fri 23/04/2004 06:54:54 | LISSNER | HCMQAP225 | Aperture2 | taupe_quadrupole#6
Position | Position 1 | Position 2 | Position 3 | Position 4 | Position 5 | Integrales
Cn (T) | 0.002254 | 0.003752 | 0.003751 | 0.003752 | 0.002084 | 0.011692
Angle (Horiz,Cn) | 9.453538 | 3.863697 | -0.995668 | -4.719921 | -6.8979 | 3.789958
b1 | -58.328 | 3.062761 | 40.49455 | 3.272109 | -21.21927 | 0.0004846062
b2 | 10000 | 10000 | 10000 | 10000 | 10000 | 10000
b3 | 1.744658 | 3.714004 | 0.9367192 | 0.282939 | -2.730042 | 1.074467
b4 | 0.403268 | 0.1516361 | 0.4054683 | 0.3606346 | -1.818357 | 0.03605963
b5 | -0.705577 | -1.675069 | -0.5647171 | -0.3819304 | -0.03949694 | -0.7381049
b6 | 1.910996 | 1.919249 | 1.892491 | 1.02006 | 12.81797 | 3.151889
b7 | 0.2448027 | 0.3158875 | -0.2760729 | -0.1032518 | -0.1754428 | -0.003309251
b8 | 0.01069529 | -0.07156276 | -0.1041575 | 0.003813261 | 0.1293445 | -0.02252798
b9 | -0.001911556 | -0.1709249 | -0.07942705 | 0.009770438 | 0.272328 | -0.02177039
b10 | -0.5350504 | -0.2207493 | -0.1797638 | -0.2649969 | -0.4569878 | -0.2985334
b11 | 0.003976962 | 0.00895403 | -0.0157655 | -0.05354275 | -0.0800382 | -0.02464365
b12 | -0.002956913 | 0.002444811 | -0.002168976 | -0.003496994 | 0.009629441 | 8.487098e-05
b13 | 0.01697602 | 0.01673658 | 0.02125781 | 0.02609994 | 0.01226112 | 0.01951316
b14 | -0.2050618 | -0.1944622 | -0.1921705 | -0.1796647 | -0.1542374 | -0.1865062
b15 | 0.0004352636 | 0.004610142 | 0.004113606 | 0.0006345772 | -0.008915213 | 0.001123056
a1 | -220.8128 | 83.27217 | 147.4167 | -0.5342655 | -175.5481 | 0.000526869
a2 | 189.0933 | 77.27547 | -19.91339 | -94.40122 | -137.9668 | 0
a3 | 0.500102 | -3.733413 | -0.7495239 | 0.8621745 | 5.558106 | -0.05618785
a4 | 1.824845 | -0.5087901 | 1.032167 | -0.7116156 | 1.543284 | 0.4246379
a5 | -0.4649739 | 0.04099804 | 0.9503786 | 1.063503 | -2.925436 | 0.03619506
a6 | 0.8414863 | 0.6814841 | 0.4645467 | 0.5334589 | 2.249071 | 0.8263314
a7 | -0.3351603 | 0.04416181 | 0.3815233 | 0.2657812 | 0.06406823 | 0.1264844
a8 | 0.1495104 | -0.04552834 | -0.06299903 | -0.1808877 | -0.1204382 | -0.06412448
a9 | 0.09909783 | 0.08191247 | 0.1294672 | 0.1956485 | 0.0818102 | 0.1231882
a10 | 0.07498178 | 0.1305537 | 0.07561345 | -0.04625132 | 0.3289508 | 0.0932779
a11 | -0.03615577 | 0.04490945 | 0.09250315 | 0.06485157 | 0.0265172 | 0.04698321
a12 | -0.002267609 | 0.009649884 | -0.02016669 | -0.0169865 | 0.00680605 | -0.006034405
a13 | 0.07920205 | 0.0125001 | 0.01446642 | 0.03676779 | 0.06039672 | 0.03485367
a14 | -0.02985858 | -0.007468485 | 0.004065371 | 0.006230165 | -0.006222699 | -0.004469651
a15 | -0.00295685 | 0.003714042 | 0.005392804 | 0.004551279 | 0.001536019 | 0.003064182
Temp taupe (deg) | 22.07947 | 22.07336 | 22.07947 | 22.07642 | 22.08252
Niv init (mrad) | -0.2619426 | -0.2385457 | -0.2293905 | -0.2258301 | -0.2222697
Dx moy (mm) | 0.0001062178 | 0 | -6.834142e-05 | 0 | 3.194932e-05 | 0.0001349842
Dy moy (mm) | 0.0003733733 | -0.000141514 | -0.0002507445 | 0 | 0.0002988725 | 0.0002332308
| C2 centre (T) | -0.003752 | Long. Mag. (m) | 3.116783
* = Integral error ! = Central error Conclusion : ACCEPTED Duration : 32mn
Number of measurement | 10 | 10 | 10 | 10 | 10
Mean real current | 12.505 | 12.505 | 12.505 | 12.505 | 12.505 |  |  |  | 12.505
Dx corrected | 0.0001062178 | -6.30025e-06 | -6.834142e-05 | -5.570663e-06 | 3.194931e-05 | 3.2765e-07
Dy corrected | 0.0003733733 | -0.000141514 | -0.0002507445 | 8.556636e-07 | 0.0002988726 | -2.474768e-07
Feed down
| Position 1 | Position 2 | Position 3 | Position 4 | Position 5
b1' | 0 | 0 | 0 | 0 | 0
b2' | 10000 | 9999.935 | 9999.97 | 10000 | 9999.794
b3' | 1.631979 | 3.701129 | 0.9775015 | 0.2826919 | -2.82169
b4' | 0.426483 | 0.1554844 | 0.4706202 | 0.3609211 | -1.612929
b5' | -0.7382848 | -1.650261 | -0.5684974 | -0.383736 | -0.11675
b6' | 1.96434 | 1.920752 | 1.932914 | 1.020183 | 12.80923
b7' | 0.2222845 | 0.3134202 | -0.2796464 | -0.1031968 | -0.1589194
b8' | -0.006812249 | -0.06560105 | -0.08632628 | 0.003708867 | 0.1219327
b9' | -0.04682054 | -0.1604076 | -0.0628856 | 0.01057291 | 0.2125496
b10' | -0.526861 | -0.2170441 | -0.1654861 | -0.2648541 | -0.4631539
b11' | 0.004321578 | 0.009827683 | -0.01894156 | -0.05352074 | -0.08115534
b12' | -0.0225584 | 0.003619042 | -0.000633974 | -0.003621833 | -0.002835868
b13' | 0.008845035 | 0.01686525 | 0.03208037 | 0.02686122 | 0.009915014
b14' | -0.2041145 | -0.1940533 | -0.1912884 | -0.1796708 | -0.15485
b15' | 0.0004352636 | 0.004610142 | 0.004113606 | 0.0006345772 | -0.008915213
Feed down
| Position 1 | Position 2 | Position 3 | Position 4 | Position 5
a1' | 0 | 0 | 0 | 0 | 0
a2' | 189.1762 | 77.2164 | -19.935 | -94.40176 | -138.0419
a3' | 0.5608786 | -3.736634 | -0.7799137 | 0.8629285 | 5.470903
a4' | 1.751237 | -0.4530754 | 1.050202 | -0.7130865 | 1.518515
a5' | -0.2288281 | -0.04014729 | 0.8014729 | 1.062886 | -1.777555
a6' | 0.8611814 | 0.6656085 | 0.4797761 | 0.5329052 | 2.231287
a7' | -0.3269769 | 0.04844992 | 0.3940502 | 0.2661975 | 0.0784016
a8' | 0.1541279 | -0.03438848 | -0.0577906 | -0.1813967 | -0.08090637
a9' | -0.002448167 | 0.09801537 | 0.1505946 | 0.1956649 | 0.01506654
a10' | 0.07359619 | 0.1296419 | 0.07422011 | -0.04649078 | 0.3153778
a11' | -0.03702599 | 0.04464624 | 0.09374685 | 0.06491086 | 0.02852012
a12' | 0.008144906 | 0.007922439 | -0.02462711 | -0.01711532 | 0.01075486
a13' | 0.01822738 | 0.03358012 | 0.05110184 | 0.03662369 | 0.02499379
a14' | -0.02998339 | -0.008025025 | 0.002912417 | 0.006209733 | -0.008376589
a15' | -0.00295685 | 0.003714042 | 0.005392804 | 0.004551279 | 0.001536019
Feed down normalised
| Position 1 | Position 2 | Position 3 | Position 4 | Position 5 | Central | Sigma | Integrals |  | Coil Waviness
b1' | 0 | 0 | 0 | 0 | 0 | 0 | 0 | 0
b2' | 10000 | 10000 | 10000 | 10000 | 10000 | 10000 | 0 | 10000
b3' | 1.631979 | 3.701153 | 0.9775044 | 0.2826919 | -2.821748 | 1.653783 | 1.806788 | 1.052521 |  | -3.159656
b4' | 0.4264831 | 0.1554854 | 0.4706216 | 0.3609211 | -1.612962 | 0.3290094 | 0.1599734 | 0.08354642 |  | -4.22826
b5' | -0.7382848 | -1.650272 | -0.5684991 | -0.383736 | -0.1167524 | -0.8675022 | 0.6841639 | -0.7485052 |  | -3.16119
b6' | 1.96434 | 1.920765 | 1.93292 | 1.020183 | 12.8095 | 1.624622 | 0.5234954 | 3.168565 |  | -3.601413
b7' | 0.2222845 | 0.3134222 | -0.2796472 | -0.1031968 | -0.1589227 | -0.02314059 | 0.3045317 | -0.00579469 |  | -2.980022
b8' | -0.006812249 | -0.06560148 | -0.08632654 | 0.003708867 | 0.1219352 | -0.04940638 | 0.04715193 | -0.02034719
b9' | -0.04682054 | -0.1604087 | -0.06288578 | 0.01057291 | 0.2125539 | -0.07090718 | 0.08577256 | -0.02954142
b10' | -0.526861 | -0.2170455 | -0.1654866 | -0.2648541 | -0.4631635 | -0.2157954 | 0.04969555 | -0.2938245 |  | 0.03251322
b11' | 0.004321578 | 0.009827747 | -0.01894162 | -0.05352074 | -0.08115701 | -0.0208782 | 0.03171861 | -0.02529189
b12' | -0.0225584 | 0.003619066 | -0.0006339759 | -0.003621833 | -0.002835927 | -0.0002122476 | 0.003638825 | -0.003793056
b13' | 0.008845036 | 0.01686536 | 0.03208046 | 0.02686122 | 0.009915218 | 0.02526902 | 0.007731503 | 0.02084243
b14' | -0.2041145 | -0.1940545 | -0.191289 | -0.1796708 | -0.1548532 | -0.1883381 | 0.007632404 | -0.1861432 | alpha | 285
b15' | 0.0004352636 | 0.004610172 | 0.004113618 | 0.0006345772 | -0.008915396 | 0.003119456 | 0.002166243 | 0.001122932 | beta | 0.5536
Feed down normalised
| Position 1 | Position 2 | Position 3 | Position 4 | Position 5 | Central | Sigma | Integrals
a1' | 0 | 0 | 0 | 0 | 0 | 0 | 0 | 0
a2' | 189.1762 | 77.21691 | -19.93506 | -94.40176 | -138.0447 | -12.3733 | 86.05886 | -0.03437917
a3' | 0.5608786 | -3.736658 | -0.779916 | 0.8629285 | 5.471016 | -1.217882 | 2.33086 | -0.06681732
a4' | 1.751237 | -0.4530784 | 1.050205 | -0.7130865 | 1.518546 | -0.03865319 | 0.9518984 | 0.4281285
a5' | -0.2288281 | -0.04014755 | 0.8014753 | 1.062886 | -1.777591 | 0.6080711 | 0.5763892 | 0.1682401
a6' | 0.8611814 | 0.6656129 | 0.4797775 | 0.5329052 | 2.231333 | 0.5594318 | 0.09571543 | 0.8265046
a7' | -0.3269769 | 0.04845023 | 0.3940513 | 0.2661975 | 0.07840321 | 0.236233 | 0.1747382 | 0.1337158
a8' | 0.1541279 | -0.03438871 | -0.05779077 | -0.1813967 | -0.08090803 | -0.09119204 | 0.07899094 | -0.05435823
a9' | -0.002448167 | 0.09801601 | 0.150595 | 0.1956649 | 0.01506685 | 0.148092 | 0.04887252 | 0.1085522
a10' | 0.0735962 | 0.1296427 | 0.07422033 | -0.04649078 | 0.3153843 | 0.05245743 | 0.09006094 | 0.09065179
a11' | -0.037026 | 0.04464653 | 0.09374713 | 0.06491086 | 0.02852071 | 0.06776817 | 0.02467469 | 0.04737288
a12' | 0.008144906 | 0.00792249 | -0.02462719 | -0.01711532 | 0.01075508 | -0.01127334 | 0.01704309 | -0.005521443
a13' | 0.01822738 | 0.03358034 | 0.05110199 | 0.03662369 | 0.0249943 | 0.04043534 | 0.009362084 | 0.03516076
a14' | -0.02998339 | -0.008025077 | 0.002912425 | 0.006209733 | -0.008376761 | 0.0003656936 | 0.007451298 | -0.005189918
a15' | -0.00295685 | 0.003714066 | 0.00539282 | 0.004551279 | 0.001536051 | 0.004552722 | 0.0008393779 | 0.003063967