## Result_HCMQAP226_Caper2
Fri 16/12/2005 07:43:03 |  | HCMQAP226_C |  | Aperture2
|  | LISSNER |  | Taupe_quadrupole#4
Position | Position 1 | Position 2 | Position 3 | Position 4 | Position 5 | Integrales
Cn (T) | -0.00226 | -0.003746 | -0.003744 | -0.003745 | -0.002073 | -0.011674
Angle (Horiz,Cn) | 1.133377 | -0.44289 | 0.526913 | -0.759669 | -0.001245 | 3.881956
b1 | 19.12253 | -24.86482 | 98.83228 | -102.6202 | 30.96523 | 0.001219974
b2 | 10000 | 10000 | 10000 | 10000 | 10000 | 10000
b3 | -0.9195633 | 0.2794903 | -0.2252366 | -0.3236829 | -0.1203381 | -0.2143004
b4 | 1.21447 | 0.802647 | 1.303899 | 1.276585 | -0.4571347 | 0.9292764
b5 | 0.3094175 | 0.6443477 | 0.4728801 | -0.2010896 | -1.458262 | 0.07116577
b6 | 2.908142 | 1.527079 | 2.662736 | 2.437664 | 14.08038 | 3.891215
b7 | 0.162372 | 0.5256422 | 0.2291402 | -0.0274119 | -0.4486047 | 0.1388483
b8 | -0.01766617 | 0.007896405 | 0.117636 | 0.317974 | -0.08850357 | 0.09232256
b9 | -0.03191131 | -0.1074616 | -0.05345721 | -0.2105577 | -0.1619523 | -0.1155579
b10 | -0.451466 | -0.2220049 | -0.1283884 | -0.1188765 | -0.358982 | -0.2262401
b11 | 0.01147327 | 0.04320863 | 0.03201161 | 0.03498856 | -0.0570683 | 0.02057898
b12 | -0.02004331 | -0.0198627 | -0.03176935 | -0.0489665 | -0.04370154 | -0.03292668
b13 | 0.01189153 | 0.0008532574 | -0.006970457 | 0.04819952 | -0.001765125 | 0.01161582
b14 | -0.2059198 | -0.1841225 | -0.1970731 | -0.1961095 | -0.1505142 | -0.1888101
b15 | -0.004548708 | -0.007826833 | -0.00117629 | -0.007466348 | -0.000216684 | -0.004651536
a1 | -8.096497 | 33.67093 | -10.27031 | 5.238753 | -42.88983 | 0.006279248
a2 | 22.66757 | -8.857807 | 10.53826 | -15.1934 | -0.02490085 | 0
a3 | 2.832643 | -3.433313 | -0.2785795 | 1.664071 | 6.968876 | 0.8462714
a4*! | 4.294583 | 4.910851 | 5.95631 | 2.359587 | 6.360186 | 4.652116
a5 | 0.9196948 | -0.9140321 | -0.2221887 | 0.216437 | -0.3640957 | -0.1362701
a6 | 0.320738 | -0.3964773 | 0.1425336 | -0.2930353 | 2.174664 | 0.2044716
a7 | 0.3685409 | 0.307552 | -0.03195599 | 0.3905739 | 0.1288183 | 0.230928
a8 | 0.05304632 | -0.2811791 | 0.2805027 | -0.157059 | 0.11182 | -0.01539167
a9 | 0.05761125 | 0.02647007 | -0.05899076 | -0.05215737 | -0.07607373 | -0.02212479
a10 | 0.02344941 | -0.03070415 | -0.008201367 | 0.06303965 | 0.2675444 | 0.04483434
a11 | 0.01607528 | 0.03536314 | -0.02479155 | -0.01328453 | -0.01961811 | -0.0009262468
a12 | 0.03007421 | -0.03508807 | 0.02826918 | 0.00250977 | 0.01006211 | 0.004665731
a13 | 0.09057367 | 0.08587681 | 0.08860043 | 0.0851123 | 0.04257319 | 0.08126372
a14 | -0.004874343 | 0.004302699 | -0.00121435 | 0.00648648 | -0.02506022 | -0.001736177
a15 | 0.002981993 | -0.001976655 | -0.007012921 | -0.000329792 | -0.002140807 | -0.002093468
Temp taupe (deg) | 20.88013 | 20.87402 | 20.88013 | 20.87402 | 20.87708
Niv init (mrad) | -0.05493164 | 0.1042684 | 0.1358032 | 0.1490275 | 0.1525879
Dx moy(m) | -3.247693e-05 | 4.232086e-05 | -0.0001679963 | 0.0001744675 | -5.264107e-05 | 0.0003049514
Dy moy(m) | 1.383766e-05 | -5.72031e-05 | 1.763657e-05 | 0 | 7.291259e-05 | 0.0008024728
| C2 centre (T) | -0.003745 | Long. Mag. (m) | 3.117464 | Int.f (T/kA) | 54.909969
* = Integral error ! = Central error Conclusion : CONTACT CEA |  |  |  |  | Duration : 31mn
Number of measurement | 10 | 10 | 10 | 10 | 10
Mean real current (A) | 12.507 | 12.507 | 12.507 | 12.507 | 12.507 | 12.507