## Result_HCMQAP
Fri 18/06/2004 11:05:54 |  | HCMQAP259_A |  | Aperture2
|  | LISSNER |  | taupe_quadrupole#6
Position | Position 1 | Position 2 | Position 3 | Position 4 | Position 5 | Integrales
Cn (T) | -0.00226 | -0.003754 | -0.003753 | -0.003754 | -0.002085 | -0.011701
Angle (Horiz,Cn) | 12.619659 | 6.699345 | -0.583631 | -6.994513 | -12.151046 | 4.426745
b1 | -72.63512 | 28.44845 | 68.49972 | 14.68926 | -122.3012 | 0.004831764
b2 | 10000 | 10000 | 10000 | 10000 | 10000 | 10000
b3 | 5.235118 | -0.2189708 | -2.672122 | -1.136497 | -3.264743 | -0.646969
b4* | -1.316848 | -0.4008789 | -0.2026424 | -0.2692299 | -1.59713 | -0.6139142
b5 | -0.6741539 | 0.1251942 | 1.223125 | 0.4279976 | -1.510639 | 0.127978
b6 | 2.460502 | 1.890275 | 2.289102 | 1.545934 | 13.82551 | 3.579908
b7 | 0.04500621 | -0.2195621 | -0.2829834 | -0.0803833 | 0.05505929 | -0.126352
b8 | -0.07487845 | -0.07132502 | 0.02792985 | -0.1714984 | -0.0682149 | -0.07165039
b9 | 0.01378324 | -0.001813993 | 0.08107836 | 0.05830467 | 0.09679235 | 0.04801371
b10 | -0.4617239 | -0.2083223 | -0.1784295 | -0.2326648 | -0.4417788 | -0.2748627
b11 | -0.03169194 | -0.01221694 | -0.01955792 | -0.01587298 | -0.04014415 | -0.02141286
b12 | -0.01744573 | -0.001665514 | -0.01954141 | -2.993127e-05 | -0.008225828 | -0.008733795
b13 | 0.00796184 | 0.006594835 | 0.006428782 | 0.02399357 | 0.03060927 | 0.01413861
b14 | -0.208491 | -0.1897832 | -0.200172 | -0.1897422 | -0.1569458 | -0.190594
b15 | 0.0004366518 | 0.001945246 | -0.002578147 | 0.001145665 | -0.002378439 | -0.0001306696
a1 | -182.3548 | 71.98501 | 123.5334 | -37.89682 | -86.17123 | 0.005982294
a2 | 252.4468 | 133.9949 | -11.67262 | -139.8994 | -243.0688 | 0
a3 | -1.647133 | -1.536881 | -1.073487 | -3.632602 | 4.236784 | -1.174469
a4 | -2.050274 | -0.6981232 | 0.3779232 | 3.010467 | 2.620449 | 0.7003735
a5 | -0.9244647 | -0.6327415 | -0.7451647 | -0.9707353 | -2.475644 | -1.029458
a6 | 1.23778 | 1.123741 | 0.4702333 | 0.6744346 | 1.598326 | 0.9385066
a7 | -0.06553874 | 0.05836865 | -0.06034099 | -0.1971163 | -0.02219182 | -0.06035383
a8 | -0.1836128 | -0.0001345359 | -0.009053563 | 0.1736094 | 0.03547616 | 0.01770968
a9 | 0.01166561 | 0.1089064 | -0.03826996 | 0.0976932 | -0.1029553 | 0.02843767
a10 | 0.09773901 | 0.1625588 | 0.1057576 | 0.0845401 | 0.3043044 | 0.1396531
a11 | -0.01778856 | 0.04638592 | 0.009883428 | 0.02388625 | -0.0003506285 | 0.01665863
a12 | -0.002022362 | 0.02246566 | 0.01427914 | 0.01170092 | 0.02572788 | 0.01479656
a13 | 0.1356666 | 0.05985499 | 0.04001696 | 0.0885161 | 0.0766884 | 0.07520312
a14 | -0.04614141 | -0.0176379 | 0.001073064 | 0.01598931 | -0.009124253 | -0.008056323
a15 | -0.004167661 | -0.002868233 | -0.0002975442 | -0.004869182 | -0.004213895 | -0.003099128
Temp taupe (deg) | 23.26355 | 23.2666 | 23.27271 | 23.27271 | 23.28186
Niv init (mrad) | 0.3458659 | 0.323995 | 0.3158569 | 0.3072103 | 0.3026327
Dx moy(m) | 0.000131222 | -4.999315e-05 | -0.0001162042 | -2.586798e-05 | 0.0002042306 | 0.0001687703
Dy moy(m) | 0.0003066906 | -0.0001217046 | -0.0002101425 | 6.40627e-05 | 0.0001514553 | 0.0007680783
| C2 centre (T) | -0.003754 | Long. Mag. (m) | 3.11756
* = Integral error ! = Central error Conclusion : CONTACT CEA |  |  |  |  | Duration : 32mn
Number of measurement | 10 | 10 | 10 | 10 | 10
Mean real current | 12.505 | 12.505 | 12.505 | 12.505 | 12.505 | 12.505

## Result2_HCMQAP
Fri 18/06/2004 11:05:54 | LISSNER | HCMQAP259 | Aperture2 | taupe_quadrupole#6
Position | Position 1 | Position 2 | Position 3 | Position 4 | Position 5 | Integrales
Cn (T) | 0.00226 | 0.003754 | 0.003753 | 0.003754 | 0.002085 | 0.011701
Angle (Horiz,Cn) | 12.619659 | 6.699345 | -0.583631 | -6.994513 | -12.151046 | 4.426745
b1 | -72.63512 | 28.44845 | 68.49972 | 14.68926 | -122.3012 | 0.004831764
b2 | 10000 | 10000 | 10000 | 10000 | 10000 | 10000
b3 | 5.235118 | -0.2189708 | -2.672122 | -1.136497 | -3.264743 | -0.646969
b4* | -1.316848 | -0.4008789 | -0.2026424 | -0.2692299 | -1.59713 | -0.6139142
b5 | -0.6741539 | 0.1251942 | 1.223125 | 0.4279976 | -1.510639 | 0.127978
b6 | 2.460502 | 1.890275 | 2.289102 | 1.545934 | 13.82551 | 3.579908
b7 | 0.04500621 | -0.2195621 | -0.2829834 | -0.0803833 | 0.05505929 | -0.126352
b8 | -0.07487845 | -0.07132502 | 0.02792985 | -0.1714984 | -0.0682149 | -0.07165039
b9 | 0.01378324 | -0.001813993 | 0.08107836 | 0.05830467 | 0.09679235 | 0.04801371
b10 | -0.4617239 | -0.2083223 | -0.1784295 | -0.2326648 | -0.4417788 | -0.2748627
b11 | -0.03169194 | -0.01221694 | -0.01955792 | -0.01587298 | -0.04014415 | -0.02141286
b12 | -0.01744573 | -0.001665514 | -0.01954141 | -2.993127e-05 | -0.008225828 | -0.008733795
b13 | 0.00796184 | 0.006594835 | 0.006428782 | 0.02399357 | 0.03060927 | 0.01413861
b14 | -0.208491 | -0.1897832 | -0.200172 | -0.1897422 | -0.1569458 | -0.190594
b15 | 0.0004366518 | 0.001945246 | -0.002578147 | 0.001145665 | -0.002378439 | -0.0001306696
a1 | -182.3548 | 71.98501 | 123.5334 | -37.89682 | -86.17123 | 0.005982294
a2 | 252.4468 | 133.9949 | -11.67262 | -139.8994 | -243.0688 | 0
a3 | -1.647133 | -1.536881 | -1.073487 | -3.632602 | 4.236784 | -1.174469
a4 | -2.050274 | -0.6981232 | 0.3779232 | 3.010467 | 2.620449 | 0.7003735
a5 | -0.9244647 | -0.6327415 | -0.7451647 | -0.9707353 | -2.475644 | -1.029458
a6 | 1.23778 | 1.123741 | 0.4702333 | 0.6744346 | 1.598326 | 0.9385066
a7 | -0.06553874 | 0.05836865 | -0.06034099 | -0.1971163 | -0.02219182 | -0.06035383
a8 | -0.1836128 | -0.0001345359 | -0.009053563 | 0.1736094 | 0.03547616 | 0.01770968
a9 | 0.01166561 | 0.1089064 | -0.03826996 | 0.0976932 | -0.1029553 | 0.02843767
a10 | 0.09773901 | 0.1625588 | 0.1057576 | 0.0845401 | 0.3043044 | 0.1396531
a11 | -0.01778856 | 0.04638592 | 0.009883428 | 0.02388625 | -0.0003506285 | 0.01665863
a12 | -0.002022362 | 0.02246566 | 0.01427914 | 0.01170092 | 0.02572788 | 0.01479656
a13 | 0.1356666 | 0.05985499 | 0.04001696 | 0.0885161 | 0.0766884 | 0.07520312
a14 | -0.04614141 | -0.0176379 | 0.001073064 | 0.01598931 | -0.009124253 | -0.008056323
a15 | -0.004167661 | -0.002868233 | -0.0002975442 | -0.004869182 | -0.004213895 | -0.003099128
Temp taupe (deg) | 23.26355 | 23.2666 | 23.27271 | 23.27271 | 23.28186
Niv init (mrad) | 0.3458659 | 0.323995 | 0.3158569 | 0.3072103 | 0.3026327
Dx moy (mm) | 0.000131222 | -4.999315e-05 | -0.0001162042 | -2.586798e-05 | 0.0002042306 | 0.0001687703
Dy moy (mm) | 0.0003066906 | -0.0001217046 | -0.0002101425 | 6.40627e-05 | 0.0001514553 | 0.0007680783
| C2 centre (T) | -0.003754 | Long. Mag. (m) | 3.11756
* = Integral error ! = Central error Conclusion : CONTACT CEA Duration : 32mn
Number of measurement | 10 | 10 | 10 | 10 | 10
Mean real current | 12.505 | 12.505 | 12.505 | 12.505 | 12.505 |  |  |  | 12.505
Dx corrected | 0.000131222 | -4.999315e-05 | -0.0001162042 | -2.586798e-05 | 0.0002042306 | 9.518634e-08
Dy corrected | 0.0003066905 | -0.0001217046 | -0.0002101424 | 6.40627e-05 | 0.0001514553 | 2.468615e-07
Feed down
| Position 1 | Position 2 | Position 3 | Position 4 | Position 5
b1' | 0 | 0 | 0 | 0 | 0
b2' | 10000.14 | 9999.979 | 10000.01 | 10000.03 | 9999.846
b3' | 5.315589 | -0.2304279 | -2.653952 | -1.169302 | -3.392342
b4' | -1.270951 | -0.420471 | -0.2729302 | -0.2572025 | -1.581499
b5' | -0.6908431 | 0.1376247 | 1.173952 | 0.4035281 | -0.7513691
b6' | 2.469681 | 1.896656 | 2.296233 | 1.551125 | 13.83067
b7' | 0.06414775 | -0.2181006 | -0.2851032 | -0.08313618 | 0.04711033
b8' | -0.07571095 | -0.06504497 | 0.0197116 | -0.1751533 | -0.05157439
b9' | -0.03416239 | 0.01417363 | 0.1038211 | 0.05862375 | 0.0246265
b10' | -0.460961 | -0.2046422 | -0.1758709 | -0.2333234 | -0.4465703
b11' | -0.0327719 | -0.01039389 | -0.01614698 | -0.01635751 | -0.04375253
b12' | -0.04607836 | 0.003243851 | -0.01413279 | -0.004470811 | -0.01201184
b13' | -0.002137994 | 0.01220873 | 0.02438892 | 0.02696363 | 0.007154805
b14' | -0.2073912 | -0.1901508 | -0.1999768 | -0.1895097 | -0.1568202
b15' | 0.0004366518 | 0.001945246 | -0.002578147 | 0.001145665 | -0.002378439
Feed down
| Position 1 | Position 2 | Position 3 | Position 4 | Position 5
a1' | 0 | 0 | 0 | 0 | 0
a2' | 252.6103 | 134.0071 | -11.59188 | -139.8969 | -243.0252
a3' | -1.765881 | -1.522112 | -1.073722149 | -3.649388 | 4.28854
a4' | -2.127466 | -0.6942653 | 0.3378199 | 3.022827 | 2.44765
a5' | -0.6547481 | -0.7169281 | -0.9027178 | -0.9467381 | -1.763769
a6' | 1.239616 | 1.132142 | 0.4936964 | 0.6744168 | 1.59967
a7' | -0.08491579 | 0.06194578 | -0.06232454 | -0.2034894 | -0.0234626
a8' | -0.1809032 | -0.002592796 | -0.01497868 | 0.1741779 | 0.03247997
a9' | -0.05651247 | 0.1180266 | -0.02492554 | 0.08864449 | -0.1054761
a10' | 0.0906485 | 0.1620693 | 0.1074996 | 0.08357848 | 0.3006858
a11' | -0.02142232 | 0.04579035 | 0.0114669 | 0.02368916 | 0.002243156
a12' | 0.01226771 | 0.01978686 | 0.01004307 | 0.01116965 | 0.04005592
a13' | 0.0821395 | 0.07819208 | 0.07208867 | 0.0789045 | 0.05708614
a14' | -0.0464815 | -0.01771478 | 0.001547708 | 0.01615348 | -0.01012965
a15' | -0.004167661 | -0.002868233 | -0.0002975442 | -0.004869182 | -0.004213895
Feed down normalised
| Position 1 | Position 2 | Position 3 | Position 4 | Position 5 | Central | Sigma | Integrals |  | Coil Waviness
b1' | 0 | 0 | 0 | 0 | 0 | 0 | 0 | 0
b2' | 10000 | 10000 | 10000 | 10000 | 10000 | 10000 | 0 | 10000
b3' | 5.315514 | -0.2304284 | -2.653949 | -1.169298 | -3.392395 | -1.351225 | 1.22196 | -0.6583958 |  | -3.618731
b4' | -1.270934 | -0.4204719 | -0.2729299 | -0.2572017 | -1.581524 | -0.3168678 | 0.09006772 | -0.6239958 |  | -4.16498
b5' | -0.6908334 | 0.137625 | 1.173951 | 0.4035269 | -0.7513806 | 0.571701 | 0.5382424 | 0.2120601 |  | -4.057624
b6' | 2.469646 | 1.89666 | 2.29623 | 1.55112 | 13.83088 | 1.91467 | 0.3728816 | 3.58705 |  | -3.153574
b7' | 0.06414685 | -0.218101 | -0.2851029 | -0.08313593 | 0.04711105 | -0.1954466 | 0.1028717 | -0.1254413 |  | -3.659865
b8' | -0.07570989 | -0.06504511 | 0.01971158 | -0.1751528 | -0.05157518 | -0.07349544 | 0.09770663 | -0.0708935
b9' | -0.03416191 | 0.01417366 | 0.1038209 | 0.05862357 | 0.02462688 | 0.05887273 | 0.04482416 | 0.0408216
b10' | -0.4609546 | -0.2046426 | -0.1758707 | -0.2333227 | -0.4465772 | -0.204612 | 0.028726 | -0.2740635 |  | 0.02396994
b11' | -0.03277144 | -0.01039391 | -0.01614697 | -0.01635746 | -0.04375321 | -0.01429945 | 0.003383928 | -0.02090946
b12' | -0.04607771 | 0.003243857 | -0.01413278 | -0.004470797 | -0.01201202 | -0.005119906 | 0.008706484 | -0.01197148
b13' | -0.002137964 | 0.01220875 | 0.02438889 | 0.02696355 | 0.007154915 | 0.02118707 | 0.007881293 | 0.01593429
b14' | -0.2073883 | -0.1901512 | -0.1999766 | -0.1895091 | -0.1568227 | -0.1932123 | 0.005866829 | -0.190403 | alpha | 285
b15' | 0.0004366457 | 0.00194525 | -0.002578144 | 0.001145661 | -0.002378476 | 0.0001709224 | 0.002414096 | -0.0001310263 | beta | 0.5536
Feed down normalised
| Position 1 | Position 2 | Position 3 | Position 4 | Position 5 | Central | Sigma | Integrals
a1' | 0 | 0 | 0 | 0 | 0 | 0 | 0 | 0
a2' | 252.6067 | 134.0074 | -11.59187 | -139.8965 | -243.0289 | -5.826999 | 137.0429 | -0.09202732
a3' | -1.765856 | -1.522115 | -1.073721 | -3.649377 | 4.288606 | -2.081738 | 1.376003 | -1.184964
a4' | -2.127436 | -0.6942668 | 0.3378195 | 3.022818 | 2.447687 | 0.8887901 | 1.918816 | 0.6602998
a5' | -0.6547389 | -0.7169296 | -0.9027169 | -0.9467352 | -1.763796 | -0.8554606 | 0.1219734 | -0.9477457
a6' | 1.239599 | 1.132145 | 0.4936959 | 0.6744147 | 1.599694 | 0.7667517 | 0.3290878 | 0.9465283
a7' | -0.0849146 | 0.06194591 | -0.06232447 | -0.2034888 | -0.02346297 | -0.06795579 | 0.1328069 | -0.06446771
a8' | -0.1809006 | -0.002592801 | -0.01497866 | 0.1741773 | 0.03248047 | 0.05220196 | 0.1058152 | 0.01581442
a9' | -0.05651168 | 0.1180268 | -0.02492552 | 0.08864421 | -0.1054777 | 0.06058183 | 0.0754948 | 0.02144432
a10' | 0.09064723 | 0.1620697 | 0.1074995 | 0.08357822 | 0.3006904 | 0.1177158 | 0.04023065 | 0.1382423
a11' | -0.02142202 | 0.04579044 | 0.01146689 | 0.02368909 | 0.00224319 | 0.02698214 | 0.01739712 | 0.01666825
a12' | 0.01226753 | 0.0197869 | 0.01004306 | 0.01116961 | 0.04005654 | 0.01366653 | 0.00533025 | 0.01698993
a13' | 0.08213835 | 0.07819224 | 0.0720886 | 0.07890426 | 0.05708702 | 0.07639503 | 0.003746433 | 0.07464744
a14' | -0.04648085 | -0.01771482 | 0.001547707 | 0.01615343 | -0.0101298 | -4.55938e-06 | 0.0169874 | -0.008087931
a15' | -0.004167603 | -0.002868239 | -0.0002975439 | -0.004869167 | -0.00421396 | -0.002678317 | 0.002291721 | -0.003099307