## Result_HCMQAP
Fri 25/06/2004 07:24:06 |  | HCMQAP266 |  | Aperture2
|  | LISSNER |  | taupe_quadrupole#6
Position | Position 1 | Position 2 | Position 3 | Position 4 | Position 5 | Integrales
Cn (T) | -0.002249 | -0.003755 | -0.003757 | -0.003754 | -0.002093 | -0.011703
Angle (Horiz,Cn) | 11.832872 | 6.817562 | -0.730489 | -6.540701 | -11.97439 | 0.731052
b1 | 57.70451 | 0.3360113 | -53.77143 | 2.874869 | 28.81454 | 0.00504406
b2 | 10000 | 10000 | 10000 | 10000 | 10000 | 10000
b3 | -0.7887077 | -2.692694 | -0.9402046 | -0.5162342 | -3.159018 | -1.535514
b4 | -0.4791491 | 0.1437857 | 0.729728 | 0.3570544 | -1.771714 | -0.01049
b5 | 0.7405049 | 0.9194247 | 0.6176539 | 0.6611913 | -0.2171402 | 0.60652
b6 | 2.30096 | 1.840757 | 0.9753774 | 1.146565 | 13.99863 | 3.161777
b7 | -0.2383771 | 0.2614886 | 0.3545662 | -0.01205035 | 0.09825775 | 0.1241745
b8 | -0.07890991 | -0.03801285 | 0.01140327 | 0.01258306 | -0.2707811 | -0.05104857
b9 | -0.01976591 | -0.04201655 | 0.01964071 | -0.04167781 | -0.01593578 | -0.02038838
b10 | -0.4374629 | -0.2042882 | -0.1258403 | -0.2461965 | -0.4060889 | -0.2561452
b11 | -0.0157766 | 0.0843027 | 0.02731482 | -0.0152349 | 0.02840999 | 0.02472751
b12 | -0.02002125 | -0.02365616 | -0.01482231 | -0.01018821 | -0.03314672 | -0.01903889
b13 | -0.01749009 | -0.0101532 | 0.02569759 | 0.01601727 | -0.0158104 | 0.002946476
b14 | -0.2086166 | -0.1928675 | -0.2020738 | -0.1889972 | -0.1443661 | -0.1899189
b15 | -0.002572519 | -0.003123969 | -0.004396582 | -0.002735291 | -0.00269686 | -0.003199416
a1 | -203.4642 | 99.59993 | 110.8888 | 24.78348 | -203.6257 | 0.0006476548
a2 | 236.7016 | 136.3597 | -14.60979 | -130.8215 | -239.5336 | 0
a3 | 3.105755 | -0.1664807 | -0.006560802 | 1.687497 | 3.401447 | 1.267763
a4 | 0.9410761 | 0.8412031 | 1.573638 | 1.828537 | 2.971712 | 1.555055
a5 | -0.1708198 | 0.2195297 | -0.2045506 | 0.2839115 | -3.612751 | -0.4370998
a6 | 0.2248149 | 0.7357139 | 0.4665521 | 0.720657 | 1.515924 | 0.6984724
a7 | 0.1136775 | 0.1133311 | 0.2648648 | 0.5769615 | 0.1907533 | 0.2717703
a8 | -0.04626107 | 0.01315635 | 0.004194241 | 0.02069488 | 0.1213954 | 0.01875941
a9 | 0.09984144 | -0.09516903 | 0.0002784101 | 0.01444408 | -0.03884098 | -0.01017745
a10 | 0.04183739 | 0.1036076 | 0.04275771 | 0.0869027 | 0.255183 | 0.09633855
a11 | -0.02532431 | -0.02318148 | 0.02971207 | -0.01359638 | 0.05235333 | 0.001678668
a12 | 0.001607105 | -0.009021192 | 0.004040575 | 0.01188473 | -0.0009232347 | 0.001766805
a13 | 0.1433404 | 0.06196632 | 0.06988347 | 0.07780693 | 0.08708855 | 0.08277564
a14 | -0.03434949 | -0.01425454 | 0.003797582 | 0.02536479 | -0.005733746 | -0.002157151
a15 | -0.01017748 | -0.003845963 | -0.002946118 | -0.00985141 | 0.004171388 | -0.004911669
Temp taupe (deg) | 20.75806 | 20.7489 | 20.75501 | 20.7428 | 20.7428
Niv init (mrad) | 0.3067017 | 0.2705892 | 0.2507528 | 0.2365112 | 0.2212524
Dx moy(m) | -8.986006e-05 | 0 | 9.168665e-05 | 0 | -5.724366e-05 | 0.0002357275
Dy moy(m) | 0.0003480162 | -0.0001692806 | -0.000188377 | -4.218863e-05 | 0.0003447924 | 0.0008027667
| C2 centre (T) | -0.003755* | Long. Mag. (m) | 3.116817
* = Integral error ! = Central error Conclusion : CONTACT CEA |  |  |  |  | Duration : 32mn
Number of measurement | 10 | 10 | 10 | 10 | 10
Mean real current | 12.505 | 12.505 | 12.505 | 12.505 | 12.505 | 12.505

## Result2_HCMQAP
Fri 25/06/2004 07:24:06 | LISSNER | HCMQAP266 | Aperture2 | taupe_quadrupole#6
Position | Position 1 | Position 2 | Position 3 | Position 4 | Position 5 | Integrales
Cn (T) | 0.002249 | 0.003755 | 0.003757 | 0.003754 | 0.002093 | 0.011703
Angle (Horiz,Cn) | 11.832872 | 6.817562 | -0.730489 | -6.540701 | -11.97439 | 0.731052
b1 | 57.70451 | 0.3360113 | -53.77143 | 2.874869 | 28.81454 | 0.00504406
b2 | 10000 | 10000 | 10000 | 10000 | 10000 | 10000
b3 | -0.7887077 | -2.692694 | -0.9402046 | -0.5162342 | -3.159018 | -1.535514
b4 | -0.4791491 | 0.1437857 | 0.729728 | 0.3570544 | -1.771714 | -0.01049
b5 | 0.7405049 | 0.9194247 | 0.6176539 | 0.6611913 | -0.2171402 | 0.60652
b6 | 2.30096 | 1.840757 | 0.9753774 | 1.146565 | 13.99863 | 3.161777
b7 | -0.2383771 | 0.2614886 | 0.3545662 | -0.01205035 | 0.09825775 | 0.1241745
b8 | -0.07890991 | -0.03801285 | 0.01140327 | 0.01258306 | -0.2707811 | -0.05104857
b9 | -0.01976591 | -0.04201655 | 0.01964071 | -0.04167781 | -0.01593578 | -0.02038838
b10 | -0.4374629 | -0.2042882 | -0.1258403 | -0.2461965 | -0.4060889 | -0.2561452
b11 | -0.0157766 | 0.0843027 | 0.02731482 | -0.0152349 | 0.02840999 | 0.02472751
b12 | -0.02002125 | -0.02365616 | -0.01482231 | -0.01018821 | -0.03314672 | -0.01903889
b13 | -0.01749009 | -0.0101532 | 0.02569759 | 0.01601727 | -0.0158104 | 0.002946476
b14 | -0.2086166 | -0.1928675 | -0.2020738 | -0.1889972 | -0.1443661 | -0.1899189
b15 | -0.002572519 | -0.003123969 | -0.004396582 | -0.002735291 | -0.00269686 | -0.003199416
a1 | -203.4642 | 99.59993 | 110.8888 | 24.78348 | -203.6257 | 0.0006476548
a2 | 236.7016 | 136.3597 | -14.60979 | -130.8215 | -239.5336 | 0
a3 | 3.105755 | -0.1664807 | -0.006560802 | 1.687497 | 3.401447 | 1.267763
a4 | 0.9410761 | 0.8412031 | 1.573638 | 1.828537 | 2.971712 | 1.555055
a5 | -0.1708198 | 0.2195297 | -0.2045506 | 0.2839115 | -3.612751 | -0.4370998
a6 | 0.2248149 | 0.7357139 | 0.4665521 | 0.720657 | 1.515924 | 0.6984724
a7 | 0.1136775 | 0.1133311 | 0.2648648 | 0.5769615 | 0.1907533 | 0.2717703
a8 | -0.04626107 | 0.01315635 | 0.004194241 | 0.02069488 | 0.1213954 | 0.01875941
a9 | 0.09984144 | -0.09516903 | 0.0002784101 | 0.01444408 | -0.03884098 | -0.01017745
a10 | 0.04183739 | 0.1036076 | 0.04275771 | 0.0869027 | 0.255183 | 0.09633855
a11 | -0.02532431 | -0.02318148 | 0.02971207 | -0.01359638 | 0.05235333 | 0.001678668
a12 | 0.001607105 | -0.009021192 | 0.004040575 | 0.01188473 | -0.0009232347 | 0.001766805
a13 | 0.1433404 | 0.06196632 | 0.06988347 | 0.07780693 | 0.08708855 | 0.08277564
a14 | -0.03434949 | -0.01425454 | 0.003797582 | 0.02536479 | -0.005733746 | -0.002157151
a15 | -0.01017748 | -0.003845963 | -0.002946118 | -0.00985141 | 0.004171388 | -0.004911669
Temp taupe (deg) | 20.75806 | 20.7489 | 20.75501 | 20.7428 | 20.7428
Niv init (mrad) | 0.3067017 | 0.2705892 | 0.2507528 | 0.2365112 | 0.2212524
Dx moy (mm) | -8.986006e-05 | 0 | 9.168665e-05 | 0 | -5.724366e-05 | 0.0002357275
Dy moy (mm) | 0.0003480162 | -0.0001692806 | -0.000188377 | -4.218863e-05 | 0.0003447924 | 0.0008027667
| C2 centre (T) | -0.003755* | Long. Mag. (m) | 3.116817
* = Integral error ! = Central error Conclusion : CONTACT CEA Duration : 32mn
Number of measurement | 10 | 10 | 10 | 10 | 10
Mean real current | 12.505 | 12.505 | 12.505 | 12.505 | 12.505 |  |  |  | 12.505
Dx corrected | -8.986007e-05 | -2.879525e-06 | 9.168665e-05 | -4.335359e-06 | -5.724366e-05 | -2.900497e-07
Dy corrected | 0.0003480161 | -0.0001692806 | -0.000188377 | -4.218863e-05 | 0.0003447925 | 1.654137e-07
Feed down
| Position 1 | Position 2 | Position 3 | Position 4 | Position 5
b1' | 0 | 0 | 0 | 0 | 0
b2' | 9999.881 | 9999.998 | 9999.99 | 10000.01 | 9999.883
b3' | -0.8389053 | -2.667638 | -0.8760852 | -0.5028938 | -3.321936
b4' | -0.4808182 | 0.1519068 | 0.7339863 | 0.3591982 | -1.475695
b5' | 0.6566803 | 0.9544958 | 0.6698059 | 0.6686715 | -0.6065555
b6' | 2.294557 | 1.847262 | 1.004461 | 1.155174 | 13.97343
b7' | -0.2288281 | 0.2624507 | 0.355322 | -0.01171331 | 0.08740539
b8' | -0.09442533 | -0.04553722 | 0.01227538 | 0.01295485 | -0.2640497
b9' | -0.006662779 | -0.0324199 | 0.01779661 | -0.03917176 | -0.05020946
b10' | -0.4314447 | -0.2067393 | -0.1210747 | -0.2464951 | -0.4176638
b11' | -0.01497437 | 0.08335864 | 0.02692797 | -0.01488188 | 0.02984372
b12' | -0.05412462 | -0.01623103 | -0.003866617 | -0.00792012 | -0.05370373
b13' | 0.005986747 | -0.01157376 | 0.01207658 | 0.01746216 | -0.00797905
b14' | -0.2055093 | -0.1933962 | -0.2028628 | -0.1893297 | -0.1454234
b15' | -0.002572519 | -0.003123969 | -0.004396582 | -0.002735291 | -0.00269686
Feed down
| Position 1 | Position 2 | Position 3 | Position 4 | Position 5
a1' | 0 | 0 | 0 | 0 | 0
a2' | 236.6365 | 136.4134 | -14.58902 | -130.8198 | -239.6846
a3' | 3.061405 | -0.1712035 | -0.005357694 | 1.68344 | 3.263626
a4' | 1.005325 | 0.804433 | 1.541848 | 1.821684 | 3.002756
a5' | 0.05875942 | 0.1272582 | -0.24601 | 0.2687655 | -2.218679
a6' | 0.1919299 | 0.7199758 | 0.4515494 | 0.7199536 | 1.524027
a7' | 0.1040814 | 0.1159651 | 0.2641386 | 0.576706 | 0.1494482
a8' | -0.05372018 | 0.01663241 | 0.002465144 | 0.02149286 | 0.119856
a9' | 0.01725127 | -0.07701884 | 0.0149038 | 0.01974346 | -0.1207008
a10' | 0.03994629 | 0.09525227 | 0.04133343 | 0.08731546 | 0.2591822
a11' | -0.02992628 | -0.02057351 | 0.03175849 | -0.0133516 | 0.04499246
a12' | -0.01178166 | -0.007933917 | 0.005146372 | 0.01116962 | -0.008290229
a13' | 0.09018164 | 0.08696438 | 0.09925907 | 0.08382025 | 0.04927527
a14' | -0.03433362 | -0.01380991 | 0.00425719 | 0.025495 | -0.006696158
a15' | -0.01017748 | -0.003845963 | -0.002946118 | -0.00985141 | 0.004171388
Feed down normalised
| Position 1 | Position 2 | Position 3 | Position 4 | Position 5 | Central | Sigma | Integrals |  | Coil Waviness
b1' | 0 | 0 | 0 | 0 | 0 | 0 | 0 | 0
b2' | 10000 | 10000 | 10000 | 10000 | 10000 | 10000 | 0 | 10000
b3' | -0.8389153 | -2.667638 | -0.8760861 | -0.5028934 | -3.321975 | -1.348873 | 1.157228 | -1.539974 |  | -3.792577
b4' | -0.4808239 | 0.1519068 | 0.7339871 | 0.3591979 | -1.475713 | 0.4150306 | 0.2950294 | 0.03244422 |  | -4.219283
b5' | 0.6566881 | 0.954496 | 0.6698066 | 0.6686709 | -0.6065626 | 0.7643245 | 0.1646943 | 0.5649758 |  | -4.259997
b6' | 2.294585 | 1.847263 | 1.004462 | 1.155173 | 13.97359 | 1.335633 | 0.4494468 | 3.168504 |  | -3.436745
b7' | -0.2288308 | 0.2624508 | 0.3553224 | -0.0117133 | 0.08740641 | 0.20202 | 0.1908343 | 0.1246014 |  | -3.065118
b8' | -0.09442645 | -0.04553723 | 0.01227539 | 0.01295484 | -0.2640527 | -0.006768997 | 0.03357599 | -0.05389983636
b9' | -0.006662858 | -0.0324199 | 0.01779663 | -0.03917172 | -0.05021005 | -0.01793167 | 0.03112523 | -0.02063044
b10' | -0.4314498 | -0.2067394 | -0.1210749 | -0.2464949 | -0.4176687 | -0.1914364 | 0.06409509 | -0.2563453 |  | 0.02340644
b11' | -0.01497455 | 0.08335866 | 0.026928 | -0.01488187 | 0.02984407 | 0.0318016 | 0.04930126 | 0.02480136
b12' | -0.05412527 | -0.01623103 | -0.003866621 | -0.007920113 | -0.05370436 | -0.009339256 | 0.006303186 | -0.02174125
b13' | 0.005986818 | -0.01157376 | 0.01207659 | 0.01746215 | -0.007979143 | 0.005988327 | 0.01544575 | 0.004115146
b14' | -0.2055118 | -0.1933963 | -0.202863 | -0.1893295 | -0.1454251 | -0.1951963 | 0.006943972 | -0.1900098 | alpha | 285
b15' | -0.00257255 | -0.00312397 | -0.004396587 | -0.002735289 | -0.002696891 | -0.003418615 | 0.0008689589 | -0.003200091 | beta | 0.5536
Feed down normalised
| Position 1 | Position 2 | Position 3 | Position 4 | Position 5 | Central | Sigma | Integrals
a1' | 0 | 0 | 0 | 0 | 0 | 0 | 0 | 0
a2' | 236.6393 | 136.4134 | -14.58904 | -130.8197 | -239.6874 | -2.998436 | 133.9931 | -0.201167
a3' | 3.061441 | -0.1712035 | -0.005357699 | 1.683438 | 3.263664 | 0.5022924 | 1.026258 | 1.241201
a4' | 1.005337 | 0.8044332 | 1.54185 | 1.821682 | 3.002791 | 1.389322 | 0.5254974 | 1.550347
a5' | 0.05876012 | 0.1272583 | -0.2460103 | 0.2687653 | -2.218705 | 0.05000442 | 0.265941 | -0.253015
a6' | 0.1919322 | 0.719976 | 0.4515499 | 0.719953 | 1.524045 | 0.630493 | 0.1549692 | 0.6870943
a7' | 0.1040826 | 0.1159652 | 0.2641389 | 0.5767055 | 0.1494499 | 0.3189365 | 0.2352073 | 0.2652263
a8' | -0.05372082 | 0.01663241 | 0.002465146 | 0.02149284 | 0.1198574 | 0.01353013 | 0.00988592 | 0.0180961
a9' | 0.01725147 | -0.07701886 | 0.01490381 | 0.01974344 | -0.1207022 | -0.01412387 | 0.05452238 | -0.02389328
a10' | 0.03994677 | 0.09525229 | 0.04133347 | 0.08731538 | 0.2591852 | 0.07463371 | 0.02911062 | 0.09437847
a11' | -0.02992663 | -0.02057351 | 0.03175852 | -0.01335158 | 0.04499298 | -0.0007221908 | 0.02835995 | 0.00120494
a12' | -0.0117818 | -0.007933919 | 0.005146377 | 0.01116961 | -0.008290325 | 0.002794024 | 0.009766597 | -0.0007928694
a13' | 0.09018272 | 0.0869644 | 0.09925917 | 0.08382017 | 0.04927585 | 0.09001458 | 0.008158943 | 0.08457741
a14' | -0.03433403 | -0.01380992 | 0.004257194 | 0.02549497 | -0.006696236 | 0.005314083 | 0.01967375 | -0.00201091
a15' | -0.0101776 | -0.003845964 | -0.002946121 | -0.009851401 | 0.004171437 | -0.005547829 | 0.003754062 | -0.004911003