## Result_HCMQAP
Fri 02/07/2004 11:33:19 |  | HCMQAP273 |  | Aperture2
|  | LISSNER |  | taupe_quadrupole#6
Position | Position 1 | Position 2 | Position 3 | Position 4 | Position 5 | Integrales
Cn (T) | -0.002259 | -0.003755 | -0.003754 | -0.003754 | -0.002086 | -0.011704
Angle (Horiz,Cn) | 7.129954 | 3.741904 | -0.836262 | -3.728689 | -6.235764 | 6.5412
b1 | 29.52529 | -17.18481 | 7.04902 | 21.86302 | -53.07668 | 0.0009498489
b2 | 10000 | 10000 | 10000 | 10000 | 10000 | 10000
b3 | 1.872947 | 1.209496 | 2.063461 | 1.017672 | -2.526061 | 0.9656344
b4 | 0.1966601 | -0.004684532 | -0.05154944 | -0.2892484 | -2.817106 | -0.4310695
b5 | 0.9762714 | -0.8769401 | -0.6965939 | -0.439167 | -0.09369507 | -0.355374
b6 | 2.658467 | 3.251776 | 2.625264 | 2.4366 | 13.51162 | 4.190108
b7 | -0.02299602 | -0.08504484 | 0.1937843 | 0.0531805 | -0.1880038 | 0.01049179
b8 | 0.2215069 | 0.1362868 | 0.03886955 | -0.1215665 | -0.3892999 | -0.007062574
b9 | 0.1171584 | -0.1499238 | -0.003329359 | -0.06381205 | 0.08871492 | -0.02340591
b10 | -0.3404123 | -0.08980333 | -0.1249032 | -0.09713179 | -0.3887688 | -0.1762296
b11 | -0.03264844 | -0.01765395 | -0.01604356 | -0.006046362 | -0.05917303 | -0.02219351
b12 | -0.03463154 | -0.03816815 | -0.0192471 | -0.01645167 | -0.03054975 | -0.02686388
b13 | 0.003678691 | 0.03618977 | 0.02464068 | 0.01871203 | 0.01774537 | 0.02203868
b14 | -0.2169838 | -0.2112517 | -0.207259 | -0.2018453 | -0.1596307 | -0.2019607
b15 | 0.001774202 | 0.001479743 | -0.004204188 | -0.001440019 | -0.008878274 | -0.001931244
a1 | -121.6359 | 20.95839 | 111.5441 | 7.628026 | -120.457 | 0.005623604
a2 | 142.6088 | 74.83948 | -16.72526 | -74.57516 | -124.7217 | 0
a3 | 0.9345407 | -2.04049 | -2.176353 | -0.2292255 | 8.667416 | 0.2239228
a4 | 2.362113 | 0.6901058 | -1.952177 | -2.230743 | -0.4619239 | -0.559918
a5 | -0.3236085 | -0.6059351 | -0.7039986 | 0.02484689 | -1.828655 | -0.6003263
a6 | 1.150235 | 0.9368252 | 0.9122421 | 0.1749222 | 2.403131 | 0.9744568
a7 | 0.05185664 | -0.346867 | -0.4021847 | -0.2561047 | 0.3431555 | -0.1884273
a8 | 0.1628736 | -0.01289906 | -0.193653 | -0.2401652 | -0.4246336 | -0.1406159
a9 | -0.07266845 | -0.1491314 | -0.1214318 | -0.03887584 | -0.02880573 | -0.08880385
a10 | 0.1292249 | 0.2403888 | 0.1002735 | 0.06704133 | 0.3350922 | 0.1615587
a11 | -0.03349002 | -0.05626725 | -0.03709174 | -0.05820604 | -0.03682674 | -0.04622639
a12 | 0.01019617 | -0.0002199917 | -0.01166683 | -0.008892143 | -0.04610581 | -0.009682735
a13 | 0.1207416 | 0.07518626 | 0.04261735 | 0.06806685 | 0.0832277 | 0.07330781
a14 | -0.02265802 | -0.001150412 | 0.007518526 | 0.01538676 | -0.01120061 | 0.0004591854
a15 | -0.006396982 | -0.004720204 | -0.003048556 | -0.00453264 | -0.000359654 | -0.003932989
Temp taupe (deg) | 24.10889 | 24.11804 | 24.14246 | 24.15161 | 24.17297
Niv init (mrad) | -0.3570557 | -0.3234863 | -0.3046672 | -0.2868652 | -0.2710978
Dx moy(m) | -4.723451e-05 | 2.894591e-05 | -1.166615e-05 | -3.706837e-05 | 8.76627e-05 | 0.0002087037
Dy moy(m) | 0.0002074546 | -3.58459e-05 | -0.0001896445 | -1.324408e-05 | 0.0002058703 | 0.0008361987
| C2 centre (T) | -0.003754 | Long. Mag. (m) | 3.117621
* = Integral error ! = Central error Conclusion : ACCEPTED |  |  |  |  | Duration : 31mn
Number of measurement | 10 | 10 | 10 | 10 | 10
Mean real current | 12.505 | 12.505 | 12.505 | 12.505 | 12.505 | 12.505

## Result2_HCMQAP
Fri 02/07/2004 11:33:19 | LISSNER | HCMQAP273 | Aperture2 | taupe_quadrupole#6
Position | Position 1 | Position 2 | Position 3 | Position 4 | Position 5 | Integrales
Cn (T) | 0.002259 | 0.003755 | 0.003754 | 0.003754 | 0.002086 | 0.011704
Angle (Horiz,Cn) | 7.129954 | 3.741904 | -0.836262 | -3.728689 | -6.235764 | 6.5412
b1 | 29.52529 | -17.18481 | 7.04902 | 21.86302 | -53.07668 | 0.0009498489
b2 | 10000 | 10000 | 10000 | 10000 | 10000 | 10000
b3 | 1.872947 | 1.209496 | 2.063461 | 1.017672 | -2.526061 | 0.9656344
b4 | 0.1966601 | -0.004684532 | -0.05154944 | -0.2892484 | -2.817106 | -0.4310695
b5 | 0.9762714 | -0.8769401 | -0.6965939 | -0.439167 | -0.09369507 | -0.355374
b6 | 2.658467 | 3.251776 | 2.625264 | 2.4366 | 13.51162 | 4.190108
b7 | -0.02299602 | -0.08504484 | 0.1937843 | 0.0531805 | -0.1880038 | 0.01049179
b8 | 0.2215069 | 0.1362868 | 0.03886955 | -0.1215665 | -0.3892999 | -0.007062574
b9 | 0.1171584 | -0.1499238 | -0.003329359 | -0.06381205 | 0.08871492 | -0.02340591
b10 | -0.3404123 | -0.08980333 | -0.1249032 | -0.09713179 | -0.3887688 | -0.1762296
b11 | -0.03264844 | -0.01765395 | -0.01604356 | -0.006046362 | -0.05917303 | -0.02219351
b12 | -0.03463154 | -0.03816815 | -0.0192471 | -0.01645167 | -0.03054975 | -0.02686388
b13 | 0.003678691 | 0.03618977 | 0.02464068 | 0.01871203 | 0.01774537 | 0.02203868
b14 | -0.2169838 | -0.2112517 | -0.207259 | -0.2018453 | -0.1596307 | -0.2019607
b15 | 0.001774202 | 0.001479743 | -0.004204188 | -0.001440019 | -0.008878274 | -0.001931244
a1 | -121.6359 | 20.95839 | 111.5441 | 7.628026 | -120.457 | 0.005623604
a2 | 142.6088 | 74.83948 | -16.72526 | -74.57516 | -124.7217 | 0
a3 | 0.9345407 | -2.04049 | -2.176353 | -0.2292255 | 8.667416 | 0.2239228
a4 | 2.362113 | 0.6901058 | -1.952177 | -2.230743 | -0.4619239 | -0.559918
a5 | -0.3236085 | -0.6059351 | -0.7039986 | 0.02484689 | -1.828655 | -0.6003263
a6 | 1.150235 | 0.9368252 | 0.9122421 | 0.1749222 | 2.403131 | 0.9744568
a7 | 0.05185664 | -0.346867 | -0.4021847 | -0.2561047 | 0.3431555 | -0.1884273
a8 | 0.1628736 | -0.01289906 | -0.193653 | -0.2401652 | -0.4246336 | -0.1406159
a9 | -0.07266845 | -0.1491314 | -0.1214318 | -0.03887584 | -0.02880573 | -0.08880385
a10 | 0.1292249 | 0.2403888 | 0.1002735 | 0.06704133 | 0.3350922 | 0.1615587
a11 | -0.03349002 | -0.05626725 | -0.03709174 | -0.05820604 | -0.03682674 | -0.04622639
a12 | 0.01019617 | -0.0002199917 | -0.01166683 | -0.008892143 | -0.04610581 | -0.009682735
a13 | 0.1207416 | 0.07518626 | 0.04261735 | 0.06806685 | 0.0832277 | 0.07330781
a14 | -0.02265802 | -0.001150412 | 0.007518526 | 0.01538676 | -0.01120061 | 0.0004591854
a15 | -0.006396982 | -0.004720204 | -0.003048556 | -0.00453264 | -0.000359654 | -0.003932989
Temp taupe (deg) | 24.10889 | 24.11804 | 24.14246 | 24.15161 | 24.17297
Niv init (mrad) | -0.3570557 | -0.3234863 | -0.3046672 | -0.2868652 | -0.2710978
Dx moy (mm) | -4.723451e-05 | 2.894591e-05 | -1.166615e-05 | -3.706837e-05 | 8.76627e-05 | 0.0002087037
Dy moy (mm) | 0.0002074546 | -3.58459e-05 | -0.0001896445 | -1.324408e-05 | 0.0002058703 | 0.0008361987
| C2 centre (T) | -0.003754 | Long. Mag. (m) | 3.117621
* = Integral error ! = Central error Conclusion : ACCEPTED Duration : 31mn
Number of measurement | 10 | 10 | 10 | 10 | 10
Mean real current | 12.505 | 12.505 | 12.505 | 12.505 | 12.505 |  |  |  | 12.505
Dx corrected | -4.723451e-05 | 2.894591e-05 | -1.166615e-05 | -3.706837e-05 | 8.766271e-05 | 1.219998e-07
Dy corrected | 0.0002074546 | -3.584589e-05 | -0.0001896445 | -1.324408e-05 | 0.0002058702 | 1.17911e-07
Feed down
| Position 1 | Position 2 | Position 3 | Position 4 | Position 5
b1' | 0 | 0 | 0 | 0 | 0
b2' | 9999.967 | 9999.996 | 9999.949 | 9999.995 | 9999.764
b3' | 1.784832 | 1.213838 | 1.998234 | 1.01435 | -2.55286
b4' | 0.2016061 | -0.01576785 | -0.08105129 | -0.2853406 | -2.730458
b5' | 0.8691558 | -0.8393792 | -0.6547189 | -0.4650506 | 0.1091673
b6' | 2.655053 | 3.246519 | 2.597547 | 2.434707 | 13.48087
b7' | -0.04121729 | -0.08361084 | 0.1784754 | 0.0537263 | -0.1660599
b8' | 0.225997 | 0.131729 | 0.02805071 | -0.1206957 | -0.3828494
b9' | 0.1114783 | -0.1467381 | 0.007509529 | -0.06143583 | 0.03415055
b10' | -0.3354183 | -0.09129036 | -0.1289309 | -0.09745341 | -0.3873604
b11' | -0.03295867 | -0.01837393 | -0.01732992 | -0.005727965 | -0.05476414
b12' | -0.05243542 | -0.03552627 | -0.01374497 | -0.01630495 | -0.04154634
b13' | 0.01511076 | 0.03148216 | 0.02758003 | 0.02458945 | 0.008807651
b14' | -0.2159599 | -0.2113558 | -0.2076947 | -0.2018508 | -0.1602107
b15' | 0.001774202 | 0.001479743 | -0.004204188 | -0.001440019 | -0.008878274
Feed down
| Position 1 | Position 2 | Position 3 | Position 4 | Position 5
a1' | 0 | 0 | 0 | 0 | 0
a2' | 142.6493 | 74.82743 | -16.76831 | -74.57575 | -124.6935
a3' | 0.922051 | -2.036935 | -2.170609 | -0.2139571 | 8.557925
a4' | 2.413364 | 0.6933753 | -1.919161 | -2.229591 | -0.5041813
a5' | -0.1773789 | -0.6322426 | -0.8535601 | 0.01344848 | -0.9485652
a6' | 1.147687 | 0.9343575 | 0.9009274 | 0.1780242 | 2.400088
a7' | 0.0676105 | -0.3490323 | -0.4042897 | -0.251776 | 0.2948268
a8' | 0.1759265 | -0.01240146 | -0.1926892 | -0.2390893 | -0.4172272
a9' | -0.113287 | -0.1437434 | -0.1095108 | -0.03951044 | -0.05562617
a10' | 0.1261713 | 0.239803 | 0.1023178 | 0.06835761 | 0.3260273
a11' | -0.03845043 | -0.05538608 | -0.03464184 | -0.05785177 | -0.04351153
a12' | 0.006709105 | 0.0004005353 | -0.01531635 | -0.01084811 | -0.03837696
a13' | 0.08713732 | 0.08095154 | 0.07260744 | 0.06967495 | 0.05734616
a14' | -0.02210607 | -0.001306614 | 0.008204416 | 0.01554083 | -0.0127318
a15' | -0.006396982 | -0.004720204 | -0.003048556 | -0.00453264 | -0.000359654
Feed down normalised
| Position 1 | Position 2 | Position 3 | Position 4 | Position 5 | Central | Sigma | Integrals |  | Coil Waviness
b1' | 0 | 0 | 0 | 0 | 0 | 0 | 0 | 0
b2' | 10000 | 10000 | 10000 | 10000 | 10000 | 10000 | 0 | 10000
b3' | 1.784838 | 1.213838 | 1.998245 | 1.014351 | -2.55292 | 1.408811 | 0.5201178 | 0.9337393 |  | -4.160876
b4' | 0.2016067 | -0.01576786 | -0.08105171 | -0.2853407 | -2.730523 | -0.1273868 | 0.1406328 | -0.4276708 |  | -4.031326
b5' | 0.8691587 | -0.8393796 | -0.6547223 | -0.4650508 | 0.1091699 | -0.6530509 | 0.18717 | -0.3308778 |  | -3.932511
b6' | 2.655062 | 3.24652 | 2.59756 | 2.434708 | 13.48119 | 2.759596 | 0.4294781 | 4.177432 |  | -2.952283
b7' | -0.04121743 | -0.08361088 | 0.1784763 | 0.05372632 | -0.1660638 | 0.0495306 | 0.131094 | 0.007573724 |  | -3.809797
b8' | 0.2259978 | 0.131729 | 0.02805086 | -0.1206957 | -0.3828585 | 0.01302805 | 0.1268811 | -0.0090505
b9' | 0.1114787 | -0.1467381 | 0.007509568 | -0.06143586 | 0.03415135 | -0.06688814 | 0.07726825 | -0.02757374
b10' | -0.3354194 | -0.09129041 | -0.1289316 | -0.09745346 | -0.3873696 | -0.1058918 | 0.02018956 | -0.1767305 |  | 0.02288305
b11' | -0.03295877 | -0.01837394 | -0.01733001 | -0.005727968 | -0.05476543 | -0.01381064 | 0.007019232 | -0.02205589
b12' | -0.0524356 | -0.03552629 | -0.01374504 | -0.01630495 | -0.04154732 | -0.02185876 | 0.01190543 | -0.02891649
b13' | 0.01511081 | 0.03148217 | 0.02758017 | 0.02458946 | 0.008807858 | 0.02788393 | 0.003456379 | 0.02348596
b14' | -0.2159606 | -0.2113559 | -0.2076958 | -0.2018509 | -0.1602145 | -0.2069675 | 0.004794163 | -0.2020209 | alpha | 285
b15' | 0.001774208 | 0.001479744 | -0.00420421 | -0.00144002 | -0.008878484 | -0.001388162 | 0.002842331 | -0.001931354 | beta | 0.5536
Feed down normalised
| Position 1 | Position 2 | Position 3 | Position 4 | Position 5 | Central | Sigma | Integrals
a1' | 0 | 0 | 0 | 0 | 0 | 0 | 0 | 0
a2' | 142.6498 | 74.82746 | -16.7684 | -74.57578 | -124.6964 | -5.505572 | 75.33572 | 0.01282669
a3' | 0.922054 | -2.036936 | -2.17062 | -0.2139572 | 8.558126 | -1.473838 | 1.093134 | 0.213658
a4' | 2.413372 | 0.6933756 | -1.919171 | -2.229592 | -0.5041932 | -1.151796 | 1.605485 | -0.5491267
a5' | -0.1773795 | -0.6322429 | -0.8535645 | 0.01344848 | -0.9485875 | -0.4907863 | 0.4504835 | -0.5066198
a6' | 1.147691 | 0.9343579 | 0.9009321 | 0.1780243 | 2.400144 | 0.6711048 | 0.4273471 | 0.9711847
a7' | 0.06761073 | -0.3490325 | -0.4042918 | -0.2517761 | 0.2948337 | -0.3350335 | 0.07721553 | -0.1925769
a8' | 0.1759271 | -0.01240146 | -0.1926902 | -0.2390895 | -0.4172371 | -0.1480604 | 0.1197528 | -0.1371352
a9' | -0.1132874 | -0.1437435 | -0.1095114 | -0.03951046 | -0.05562749 | -0.09758843 | 0.05312953 | -0.0942555
a10' | 0.1261717 | 0.2398031 | 0.1023183 | 0.06835765 | 0.326035 | 0.1368264 | 0.09078265 | 0.1605785
a11' | -0.03845056 | -0.05538611 | -0.03464202 | -0.0578518 | -0.04351256 | -0.04929331 | 0.01274814 | -0.0469518
a12' | 0.006709127 | 0.0004005355 | -0.01531643 | -0.01084811 | -0.03837786 | -0.008588001 | 0.008098568 | -0.01035482
a13' | 0.08713761 | 0.08095157 | 0.07260782 | 0.06967498 | 0.05734752 | 0.07441146 | 0.00585066 | 0.07397319
a14' | -0.02210614 | -0.001306614 | 0.008204458 | 0.01554084 | -0.0127321 | 0.007479562 | 0.008447088 | 0.0004956803
a15' | -0.006397003 | -0.004720206 | -0.003048572 | -0.004532642 | -0.0003596625 | -0.004100473 | 0.0009157881 | -0.003932941