## Result_HCMQAP
Mon 05/07/2004 08:14:36 |  | HCMQAP274 |  | Aperture2
|  | LISSNER |  | taupe_quadrupole#6
Position | Position 1 | Position 2 | Position 3 | Position 4 | Position 5 | Integrales
Cn (T) | -0.00226 | -0.003757 | -0.003755 | -0.003755 | -0.002086 | -0.011708
Angle (Horiz,Cn) | 5.260279 | 3.612269 | -0.326894 | -3.002001 | -6.243248 | 7.510705
b1 | -29.71411 | -5.167326 | 53.0929 | -26.20069 | -6.892856 | 0.002745164
b2 | 10000 | 10000 | 10000 | 10000 | 10000 | 10000
b3 | 1.397383 | -3.467861 | 0.5227412 | 1.16815 | -2.154145 | -0.5133209
b4 | 0.1092369 | 0.5735912 | 0.5272914 | 0.7917857 | -0.05494481 | 0.4637498
b5 | 0.07012205 | 1.418506 | -0.2228989 | 0.1229107 | -1.109158 | 0.1792933
b6 | 2.549584 | 0.9555048 | 1.38077 | 1.120109 | 14.35553 | 3.117999
b7 | 0.1386882 | 0.0776912 | 0.3543871 | 0.5140275 | 0.2066077 | 0.2752449
b8 | 0.04204783 | -0.01919114 | -0.01389916 | 0.290765 | 0.09473668 | 0.08070966
b9 | 0.02440994 | -0.1019024 | -0.04376835 | 0.05007885 | 0.1245333 | -0.002838323
b10 | -0.3468823 | -0.1661964 | -0.1119728 | -0.1860496 | -0.3095345 | -0.203232
b11 | 0.004379541 | 0.06152701 | 0.04025491 | 0.02241187 | -0.03529174 | 0.02579846
b12 | -0.02527221 | -0.01546175 | -0.0356638 | -0.0173013 | -0.03413095 | -0.02467822
b13 | 0.01434971 | -0.01828703 | -0.0132346 | 0.01161671 | -0.004843469 | -0.003363756
b14 | -0.2021181 | -0.1805521 | -0.1887593 | -0.1848626 | -0.1515547 | -0.1828105
b15 | -0.001266088 | -0.0021749 | 0.001170099 | 0.001662121 | 0.0004388941 | 3.320058e-05
a1 | -73.90085 | 75.88276 | 92.51004 | -21.71118 | -184.0794 | 0.004020427
a2 | 105.2095 | 72.24663 | -6.537877 | -60.04074 | -124.8714 | 0
a3 | -0.1269698 | 1.350242 | -1.661561 | -0.3501126 | 7.761765 | 0.8594924
a4 | 1.067493 | 2.193791 | 0.446099 | 1.299753 | 3.327707 | 1.546861
a5 | 0.3020204 | 1.386838 | 0.5021621 | 0.4937578 | -2.8078 | 0.2419343
a6! | 1.233978 | 1.563754 | 0.8597894 | 0.5751922 | 1.630591 | 1.117932
a7 | -0.3216363 | 0.01658707 | -0.1652062 | -0.1421109 | 0.4486468 | -0.05653919
a8 | 0.1113354 | 0.4628687 | 0.2004789 | 0.1609108 | 0.3509994 | 0.2613107
a9 | 0.171201 | -0.01461745 | 0.06516125 | 0.1262852 | 0.02560738 | 0.070729
a10 | 0.1439783 | 0.1353234 | 0.03987326 | -0.004404947 | 0.3652325 | 0.1107115
a11 | -0.0005165942 | -0.02748401 | 0.02079165 | 0.004517691 | 0.01122626 | 0.0008994961
a12 | -0.002096878 | 0.04135758 | 0.04404194 | 0.01095636 | 0.05080563 | 0.02966234
a13 | 0.1085602 | 0.04954197 | 0.06148008 | 0.09294676 | 0.08732554 | 0.07644216
a14 | -0.01673629 | -0.005172533 | 0.00239388 | 0.0008634895 | -0.01721142 | -0.005193018
a15 | 0.001480187 | -0.003259129 | 0.002399878 | 0.001098163 | 0.002322642 | 0.0005815473
Temp taupe (deg) | 21.22498 | 21.22192 | 21.22803 | 21.22192 | 21.22498
Niv init (mrad) | 0.3601074 | 0.3397624 | 0.3290812 | 0.3234863 | 0.3219605
Dx moy(m) | 5.183001e-05 | 0 | -9.015507e-05 | 4.431798e-05 | 0 | 0.0001354708
Dy moy(m) | 0.0001250861 | -0.0001290574 | -0.000157326 | 3.717509e-05 | 0.0003130326 | 0.0008827652
| C2 centre (T) | -0.003756* | Long. Mag. (m) | 3.117329
* = Integral error ! = Central error Conclusion : CONTACT CEA |  |  |  |  | Duration : 32mn
Number of measurement | 10 | 10 | 10 | 10 | 10
Mean real current | 12.505 | 12.505 | 12.505 | 12.505 | 12.505 | 12.505

## Result2_HCMQAP
Mon 05/07/2004 08:14:36 | LISSNER | HCMQAP274 | Aperture2 | taupe_quadrupole#6
Position | Position 1 | Position 2 | Position 3 | Position 4 | Position 5 | Integrales
Cn (T) | 0.00226 | 0.003757 | 0.003755 | 0.003755 | 0.002086 | 0.011708
Angle (Horiz,Cn) | 5.260279 | 3.612269 | -0.326894 | -3.002001 | -6.243248 | 7.510705
b1 | -29.71411 | -5.167326 | 53.0929 | -26.20069 | -6.892856 | 0.002745164
b2 | 10000 | 10000 | 10000 | 10000 | 10000 | 10000
b3 | 1.397383 | -3.467861 | 0.5227412 | 1.16815 | -2.154145 | -0.5133209
b4 | 0.1092369 | 0.5735912 | 0.5272914 | 0.7917857 | -0.05494481 | 0.4637498
b5 | 0.07012205 | 1.418506 | -0.2228989 | 0.1229107 | -1.109158 | 0.1792933
b6 | 2.549584 | 0.9555048 | 1.38077 | 1.120109 | 14.35553 | 3.117999
b7 | 0.1386882 | 0.0776912 | 0.3543871 | 0.5140275 | 0.2066077 | 0.2752449
b8 | 0.04204783 | -0.01919114 | -0.01389916 | 0.290765 | 0.09473668 | 0.08070966
b9 | 0.02440994 | -0.1019024 | -0.04376835 | 0.05007885 | 0.1245333 | -0.002838323
b10 | -0.3468823 | -0.1661964 | -0.1119728 | -0.1860496 | -0.3095345 | -0.203232
b11 | 0.004379541 | 0.06152701 | 0.04025491 | 0.02241187 | -0.03529174 | 0.02579846
b12 | -0.02527221 | -0.01546175 | -0.0356638 | -0.0173013 | -0.03413095 | -0.02467822
b13 | 0.01434971 | -0.01828703 | -0.0132346 | 0.01161671 | -0.004843469 | -0.003363756
b14 | -0.2021181 | -0.1805521 | -0.1887593 | -0.1848626 | -0.1515547 | -0.1828105
b15 | -0.001266088 | -0.0021749 | 0.001170099 | 0.001662121 | 0.0004388941 | 3.320058e-05
a1 | -73.90085 | 75.88276 | 92.51004 | -21.71118 | -184.0794 | 0.004020427
a2 | 105.2095 | 72.24663 | -6.537877 | -60.04074 | -124.8714 | 0
a3 | -0.1269698 | 1.350242 | -1.661561 | -0.3501126 | 7.761765 | 0.8594924
a4 | 1.067493 | 2.193791 | 0.446099 | 1.299753 | 3.327707 | 1.546861
a5 | 0.3020204 | 1.386838 | 0.5021621 | 0.4937578 | -2.8078 | 0.2419343
a6! | 1.233978 | 1.563754 | 0.8597894 | 0.5751922 | 1.630591 | 1.117932
a7 | -0.3216363 | 0.01658707 | -0.1652062 | -0.1421109 | 0.4486468 | -0.05653919
a8 | 0.1113354 | 0.4628687 | 0.2004789 | 0.1609108 | 0.3509994 | 0.2613107
a9 | 0.171201 | -0.01461745 | 0.06516125 | 0.1262852 | 0.02560738 | 0.070729
a10 | 0.1439783 | 0.1353234 | 0.03987326 | -0.004404947 | 0.3652325 | 0.1107115
a11 | -0.0005165942 | -0.02748401 | 0.02079165 | 0.004517691 | 0.01122626 | 0.0008994961
a12 | -0.002096878 | 0.04135758 | 0.04404194 | 0.01095636 | 0.05080563 | 0.02966234
a13 | 0.1085602 | 0.04954197 | 0.06148008 | 0.09294676 | 0.08732554 | 0.07644216
a14 | -0.01673629 | -0.005172533 | 0.00239388 | 0.0008634895 | -0.01721142 | -0.005193018
a15 | 0.001480187 | -0.003259129 | 0.002399878 | 0.001098163 | 0.002322642 | 0.0005815473
Temp taupe (deg) | 21.22498 | 21.22192 | 21.22803 | 21.22192 | 21.22498
Niv init (mrad) | 0.3601074 | 0.3397624 | 0.3290812 | 0.3234863 | 0.3219605
Dx moy (mm) | 5.183001e-05 | 0 | -9.015507e-05 | 4.431798e-05 | 0 | 0.0001354708
Dy moy (mm) | 0.0001250861 | -0.0001290574 | -0.000157326 | 3.717509e-05 | 0.0003130326 | 0.0008827652
| C2 centre (T) | -0.003756* | Long. Mag. (m) | 3.117329
* = Integral error ! = Central error Conclusion : CONTACT CEA Duration : 32mn
Number of measurement | 10 | 10 | 10 | 10 | 10
Mean real current | 12.505 | 12.505 | 12.505 | 12.505 | 12.505 |  |  |  | 12.505
Dx corrected | 5.183001e-05 | 7.852058e-06 | -9.015507e-05 | 4.431797e-05 | 7.808975e-06 | -5.887905e-07
Dy corrected | 0.0001250861 | -0.0001290574 | -0.000157326 | 3.717509e-05 | 0.0003130325 | -2.273455e-08
Feed down
| Position 1 | Position 2 | Position 3 | Position 4 | Position 5
b1' | 0 | 0 | 0 | 0 | 0
b2' | 10000.01 | 10000.02 | 9999.964 | 10000.01 | 9999.712
b3' | 1.374818 | -3.417103 | 0.5267374 | 1.165816 | -2.338047
b4' | 0.101203 | 0.6183253 | 0.5506087 | 0.7887484 | 0.1498249
b5' | 0.06359011 | 1.48007 | -0.2197272 | 0.1312219 | -1.226313
b6' | 2.566321 | 0.9564756 | 1.36032 | 1.130014 | 14.30653
b7' | 0.1338511 | 0.1022266 | 0.3678904 | 0.5168704 | 0.16167
b8' | 0.03256562 | -0.02045544 | -0.007217984 | 0.2896002 | 0.09142211
b9' | 0.00535715 | -0.09334737 | -0.03510293 | 0.04580036 | 0.06272618
b10' | -0.3467108 | -0.1679987 | -0.1121835 | -0.1855641 | -0.3117638
b11' | 0.003701703 | 0.06490213 | 0.04681881 | 0.02165218 | -0.0457549
b12' | -0.03433266 | -0.01104987 | -0.02799398 | -0.01937693 | -0.05345346
b13' | 0.007939712 | -0.01988164 | 6.68684e-05 | 0.00532713 | -0.001628457
b14' | -0.2023246 | -0.1809126 | -0.1885352 | -0.1848356 | -0.1521506
b15' | -0.001266088 | -0.0021749 | 0.001170099 | 0.001662121 | 0.0004388941
Feed down
| Position 1 | Position 2 | Position 3 | Position 4 | Position 5
a1' | 0 | 0 | 0 | 0 | 0
a2' | 105.2293 | 72.30053 | -6.529929 | -60.03746 | -124.9436
a3' | -0.1147947 | 1.340218 | -1.683298 | -0.3347531 | 7.763316
a4' | 1.07324 | 2.153278 | 0.4436979 | 1.305977 | 3.240853
a5' | 0.4146306 | 1.35418 | 0.4154723 | 0.5135024 | -1.482365
a6' | 1.234217 | 1.560261 | 0.8453682 | 0.5797137 | 1.654654
a7' | -0.3170945 | 0.01910346 | -0.1717481 | -0.1347237 | 0.4619866
a8' | 0.116948 | 0.4690035 | 0.2009548 | 0.1644206 | 0.3694384
a9' | 0.1521804 | -0.002699626 | 0.07258437 | 0.1225202 | -0.0241797
a10' | 0.1442848 | 0.1305256 | 0.03504525 | -0.003797077 | 0.3587856
a11' | -0.002632402 | -0.02598271 | 0.02185298 | 0.004415706 | 0.004569735
a12' | 0.003141917 | 0.04329811 | 0.04159917 | 0.01416888 | 0.05021675
a13' | 0.08856343 | 0.06732977 | 0.08402432 | 0.08772075 | 0.05094393
a14' | -0.01680353 | -0.004962454 | 0.002064099 | 0.0009544548 | -0.01708334
a15' | 0.001480187 | -0.003259129 | 0.002399878 | 0.001098163 | 0.002322642
Feed down normalised
| Position 1 | Position 2 | Position 3 | Position 4 | Position 5 | Central | Sigma | Integrals |  | Coil Waviness
b1' | 0 | 0 | 0 | 0 | 0 | 0 | 0 | 0
b2' | 10000 | 10000 | 10000 | 10000 | 10000 | 10000 | 0 | 10000
b3' | 1.374817 | -3.417097 | 0.5267393 | 1.165815 | -2.338114 | -0.5748477 | 2.482114 | -0.5285796 |  | -3.216389
b4' | 0.1012029 | 0.6183242 | 0.5506107 | 0.7887478 | 0.1498292 | 0.6525609 | 0.1227047 | 0.5055785 |  | -4.41467
b5' | 0.06359005 | 1.480067 | -0.219728 | 0.1312218 | -1.226348 | 0.4638537 | 0.89739 | 0.1802231 |  | -3.080885
b6' | 2.566318 | 0.956474 | 1.360325 | 1.130013 | 14.30694 | 1.148937 | 0.2025896 | 3.112077 |  | -3.242389
b7' | 0.133851 | 0.1022264 | 0.3678917 | 0.51687 | 0.1616747 | 0.328996 | 0.2100404 | 0.2783643 |  | -3.438816
b8' | 0.03256558 | -0.0204554 | -0.007218011 | 0.2895999 | 0.09142474 | 0.08730884 | 0.1753142 | 0.0799208
b9' | 0.005357144 | -0.09334721 | -0.03510306 | 0.04580033 | 0.06272798 | -0.02754998 | 0.06988058 | -0.01073333
b10' | -0.3467104 | -0.1679984 | -0.1121839 | -0.185564 | -0.3117728 | -0.1552488 | 0.03831548 | -0.2038773 |  | 0.03084965
b11' | 0.003701699 | 0.06490202 | 0.04681898 | 0.02165217 | -0.04575622 | 0.04445772 | 0.0217214 | 0.02650768
b12' | -0.03433262 | -0.01104985 | -0.02799408 | -0.01937692 | -0.053455 | -0.01947361 | 0.00847253 | -0.02616353
b13' | 0.007939703 | -0.01988161 | 6.686864e-05 | 0.005327126 | -0.001628504 | -0.004829204 | 0.01329845 | -0.002555183
b14' | -0.2023244 | -0.1809122 | -0.1885359 | -0.1848354 | -0.152155 | -0.1847612 | 0.003812384 | -0.1829466 | alpha | 285
b15' | -0.001266087 | -0.002174896 | 0.001170103 | 0.00166212 | 0.0004389067 | 0.0002191089 | 0.002087814 | 3.318489e-05 | beta | 0.5536
Feed down normalised
| Position 1 | Position 2 | Position 3 | Position 4 | Position 5 | Central | Sigma | Integrals
a1' | 0 | 0 | 0 | 0 | 0 | 0 | 0 | 0
a2' | 105.2292 | 72.30041 | -6.529953 | -60.03741 | -124.9472 | 1.911014 | 66.57148 | -0.07363937
a3' | -0.1147946 | 1.340216 | -1.683304 | -0.3347529 | 7.763539 | -0.2259469 | 1.514694 | 0.8577913
a4' | 1.073239 | 2.153275 | 0.4436995 | 1.305976 | 3.240947 | 1.300983 | 0.8547984 | 1.527318
a5' | 0.4146302 | 1.354178 | 0.4154738 | 0.513502 | -1.482407 | 0.7610512 | 0.515996 | 0.4112415
a6' | 1.234216 | 1.560258 | 0.8453712 | 0.5797133 | 1.654702 | 0.9951143 | 0.5071336 | 1.117922
a7' | -0.3170942 | 0.01910343 | -0.1717487 | -0.1347236 | 0.4619999 | -0.09578962 | 0.1012078 | -0.05328463
a8' | 0.1169478 | 0.4690027 | 0.2009555 | 0.1644205 | 0.3694491 | 0.2781262 | 0.1663102 | 0.2670213
a9' | 0.1521803 | -0.002699621 | 0.07258464 | 0.1225201 | -0.0241804 | 0.06413505 | 0.06303604 | 0.06507161
a10' | 0.1442846 | 0.1305253 | 0.03504538 | -0.003797075 | 0.3587959 | 0.05392455 | 0.06912268 | 0.1077469
a11' | -0.002632399 | -0.02598266 | 0.02185306 | 0.004415702 | 0.004569867 | 9.536692e-05 | 0.02420874 | 0.0002950018
a12' | 0.003141914 | 0.04329803 | 0.04159932 | 0.01416887 | 0.0502182 | 0.03302207 | 0.01634943 | 0.03099572
a13' | 0.08856334 | 0.06732966 | 0.08402462 | 0.08772068 | 0.0509454 | 0.07969165 | 0.01086414 | 0.07713357
a14' | -0.01680352 | -0.004962445 | 0.002064107 | 0.0009544541 | -0.01708383 | -0.0006479615 | 0.003777421 | -0.00518299
a15' | 0.001480185 | -0.003259123 | 0.002399887 | 0.001098162 | 0.002322709 | 7.964184e-05 | 0.002963804 | 0.0005816331