## Result_HCMQAP
Tue 06/07/2004 07:21:20 |  | HCMQAP275 |  | Aperture2
|  | LISSNER |  | taupe_quadrupole#6
Position | Position 1 | Position 2 | Position 3 | Position 4 | Position 5 | Integrales
Cn (T) | -0.00226 | -0.003755 | -0.003754 | -0.003756 | -0.002083 | -0.011704
Angle (Horiz,Cn) | 7.614421 | 3.868622 | -0.675567 | -3.885701 | -7.056709 | 2.981157
b1 | 101.059 | -5.930401 | -58.58723 | -11.27104 | 26.99497 | 0.00312894
b2 | 10000 | 10000 | 10000 | 10000 | 10000 | 10000
b3 | 0.4043643 | -0.5827439 | -1.879361 | -1.199775 | -1.871643 | -1.07224
b4 | 0.356625 | 0.5690903 | -0.2222596 | 0.2487046 | -1.260089 | 0.02672413
b5 | 0.3929482 | 0.5726666 | 0.8486167 | 0.2579353 | 0.4700879 | 0.5235837
b6 | 2.381392 | 1.741688 | 1.679645 | 0.9130276 | 13.48963 | 3.187632
b7 | 0.1429645 | -0.03322104 | -0.2673815 | -0.1818465 | -0.3475446 | -0.141766
b8 | 0.03048653 | 0.1568541 | -0.154102 | -0.07806467 | 0.01907434 | -0.01117786
b9 | -0.1265304 | 0.03365822 | 0.007422439 | -0.1012712 | 0.1266566 | -0.01590759
b10 | -0.38461 | -0.1310601 | -0.1010665 | -0.1936619 | -0.3553833 | -0.2055586
b11 | 0.04671302 | 0.02346989 | 0.02553401 | 0.01886944 | -0.04369604 | 0.01726255
b12 | -0.03373637 | -0.0241878 | -0.01257225 | -0.004945225 | -0.01892412 | -0.01744503
b13 | -0.02702864 | 0.01676382 | 0.04283058 | 0.03887582 | -0.001312778 | 0.01959638
b14 | -0.2066686 | -0.1941732 | -0.198274 | -0.1926279 | -0.1409906 | -0.1894987
b15 | 0.001984407 | 0.003274391 | 0.004631396 | 0.007617124 | -0.0006003731 | 0.003942885
a1 | -142.305 | 87.98708 | 130.2959 | -20.75717 | -201.6318 | -0.0002897825
a2 | 152.3002 | 77.37398 | -13.51134 | -77.71558 | -141.1436 | 0
a3 | -1.12768 | 1.081237 | 2.117023 | 0.1306897 | 10.66036 | 2.06005
a4 | 2.886564 | 3.368716 | 1.982562 | 0.95799 | 2.012007 | 2.204243
a5 | 0.3041856 | 0.4726068 | 0.857681 | -0.9032383 | -1.273228 | -0.02324759
a6 | 1.298487 | 0.4166602 | 0.1325923 | 0.843003 | 1.384687 | 0.7079197
a7 | 0.2978015 | 0.1574673 | 0.4022633 | 0.5723243 | 0.3820485 | 0.3664762
a8 | 0.3219076 | 0.4169809 | 0.1947819 | 0.3463723 | 0.2734858 | 0.3136267
a9 | 0.01130723 | -0.01037424 | -0.0600463 | -0.1422792 | 0.09500569 | -0.03686748
a10 | 0.02206891 | 0.006356025 | -0.0944648 | -0.08571941 | 0.3270179 | 0.004998298
a11 | 0.01809721 | -0.03724966 | -0.01940013 | -0.03088145 | 0.01929579 | -0.01586318
a12 | 0.01953371 | 0.02831127 | 0.02547602 | 0.03847943 | 0.0379795 | 0.03009454
a13 | 0.1287987 | 0.05503012 | 0.05158932 | 0.08673395 | 0.09209332 | 0.07746114
a14 | -0.0315463 | -0.01595297 | -0.009922316 | -0.003666433 | -0.01191599 | -0.01328091
a15 | -0.00817017 | -0.005521511 | -0.007755446 | -0.01488453 | 0.0002065209 | -0.00793104
Temp taupe (deg) | 21.37451 | 21.36841 | 21.37146 | 21.36231 | 21.36536
Niv init (mrad) | -0.1439412 | -0.08036296 | -0.04577637 | -0.009155274 | 0.02187093
Dx moy(m) | -0.000168077 | 0 | 9.98974e-05 | 1.88854e-05 | -5.071938e-05 | 0.0002872297
Dy moy(m) | 0.0002444784 | -0.0001496471 | -0.000221368 | 3.543396e-05 | 0.0003420581 | 0.0008006667
| C2 centre (T) | -0.003755* | Long. Mag. (m) | 3.117035
* = Integral error ! = Central error Conclusion : CONTACT CEA |  |  |  |  | Duration : 31mn
Number of measurement | 10 | 10 | 10 | 10 | 10
Mean real current | 12.505 | 12.505 | 12.505 | 12.505 | 12.505 | 12.505

## Result2_HCMQAP
Tue 06/07/2004 07:21:20 | LISSNER | HCMQAP275 | Aperture2 | taupe_quadrupole#6
Position | Position 1 | Position 2 | Position 3 | Position 4 | Position 5 | Integrales
Cn (T) | 0.00226 | 0.003755 | 0.003754 | 0.003756 | 0.002083 | 0.011704
Angle (Horiz,Cn) | 7.614421 | 3.868622 | -0.675567 | -3.885701 | -7.056709 | 2.981157
b1 | 101.059 | -5.930401 | -58.58723 | -11.27104 | 26.99497 | 0.00312894
b2 | 10000 | 10000 | 10000 | 10000 | 10000 | 10000
b3 | 0.4043643 | -0.5827439 | -1.879361 | -1.199775 | -1.871643 | -1.07224
b4 | 0.356625 | 0.5690903 | -0.2222596 | 0.2487046 | -1.260089 | 0.02672413
b5 | 0.3929482 | 0.5726666 | 0.8486167 | 0.2579353 | 0.4700879 | 0.5235837
b6 | 2.381392 | 1.741688 | 1.679645 | 0.9130276 | 13.48963 | 3.187632
b7 | 0.1429645 | -0.03322104 | -0.2673815 | -0.1818465 | -0.3475446 | -0.141766
b8 | 0.03048653 | 0.1568541 | -0.154102 | -0.07806467 | 0.01907434 | -0.01117786
b9 | -0.1265304 | 0.03365822 | 0.007422439 | -0.1012712 | 0.1266566 | -0.01590759
b10 | -0.38461 | -0.1310601 | -0.1010665 | -0.1936619 | -0.3553833 | -0.2055586
b11 | 0.04671302 | 0.02346989 | 0.02553401 | 0.01886944 | -0.04369604 | 0.01726255
b12 | -0.03373637 | -0.0241878 | -0.01257225 | -0.004945225 | -0.01892412 | -0.01744503
b13 | -0.02702864 | 0.01676382 | 0.04283058 | 0.03887582 | -0.001312778 | 0.01959638
b14 | -0.2066686 | -0.1941732 | -0.198274 | -0.1926279 | -0.1409906 | -0.1894987
b15 | 0.001984407 | 0.003274391 | 0.004631396 | 0.007617124 | -0.0006003731 | 0.003942885
a1 | -142.305 | 87.98708 | 130.2959 | -20.75717 | -201.6318 | -0.0002897825
a2 | 152.3002 | 77.37398 | -13.51134 | -77.71558 | -141.1436 | 0
a3 | -1.12768 | 1.081237 | 2.117023 | 0.1306897 | 10.66036 | 2.06005
a4 | 2.886564 | 3.368716 | 1.982562 | 0.95799 | 2.012007 | 2.204243
a5 | 0.3041856 | 0.4726068 | 0.857681 | -0.9032383 | -1.273228 | -0.02324759
a6 | 1.298487 | 0.4166602 | 0.1325923 | 0.843003 | 1.384687 | 0.7079197
a7 | 0.2978015 | 0.1574673 | 0.4022633 | 0.5723243 | 0.3820485 | 0.3664762
a8 | 0.3219076 | 0.4169809 | 0.1947819 | 0.3463723 | 0.2734858 | 0.3136267
a9 | 0.01130723 | -0.01037424 | -0.0600463 | -0.1422792 | 0.09500569 | -0.03686748
a10 | 0.02206891 | 0.006356025 | -0.0944648 | -0.08571941 | 0.3270179 | 0.004998298
a11 | 0.01809721 | -0.03724966 | -0.01940013 | -0.03088145 | 0.01929579 | -0.01586318
a12 | 0.01953371 | 0.02831127 | 0.02547602 | 0.03847943 | 0.0379795 | 0.03009454
a13 | 0.1287987 | 0.05503012 | 0.05158932 | 0.08673395 | 0.09209332 | 0.07746114
a14 | -0.0315463 | -0.01595297 | -0.009922316 | -0.003666433 | -0.01191599 | -0.01328091
a15 | -0.00817017 | -0.005521511 | -0.007755446 | -0.01488453 | 0.0002065209 | -0.00793104
Temp taupe (deg) | 21.37451 | 21.36841 | 21.37146 | 21.36231 | 21.36536
Niv init (mrad) | -0.1439412 | -0.08036296 | -0.04577637 | -0.009155274 | 0.02187093
Dx moy (mm) | -0.000168077 | 0 | 9.98974e-05 | 1.88854e-05 | -5.071938e-05 | 0.0002872297
Dy moy (mm) | 0.0002444784 | -0.0001496471 | -0.000221368 | 3.543396e-05 | 0.0003420581 | 0.0008006667
| C2 centre (T) | -0.003755* | Long. Mag. (m) | 3.117035
* = Integral error ! = Central error Conclusion : CONTACT CEA Duration : 31mn
Number of measurement | 10 | 10 | 10 | 10 | 10
Mean real current | 12.505 | 12.505 | 12.505 | 12.505 | 12.505 |  |  |  | 12.505
Dx corrected | -0.0001680769 | 8.923803e-06 | 9.989739e-05 | 1.888539e-05 | -5.071938e-05 | -3.873038e-07
Dy corrected | 0.0002444783 | -0.0001496471 | -0.0002213681 | 3.543396e-05 | 0.0003420582 | 3.317316e-07
Feed down
| Position 1 | Position 2 | Position 3 | Position 4 | Position 5
b1' | 0 | 0 | 0 | 0 | 0
b2' | 10000.02 | 10000.02 | 10000.03 | 9999.997 | 9999.582
b3' | 0.2692509 | -0.4928856 | -1.805831 | -1.204936 | -1.981816
b4' | 0.3235868 | 0.5869337 | -0.1576389 | 0.2573814 | -1.163224
b5' | 0.1818574 | 0.5955767 | 0.9066002 | 0.2542212 | 0.1295499
b6' | 2.347215 | 1.7499 | 1.701646 | 0.904658 | 13.44973
b7' | 0.1084489 | -0.006950571 | -0.2559657 | -0.1875073 | -0.3864627
b8' | 0.03919357 | 0.1562649 | -0.1600083 | -0.07659221 | 0.0007583783
b9' | -0.09516345 | 0.0335426 | -0.008993438 | -0.1015994 | 0.0769796
b10' | -0.391831 | -0.1342159 | -0.1020923 | -0.1928086 | -0.3579622
b11' | 0.04729197 | 0.02607162 | 0.02837048 | 0.01792676 | -0.05148105
b12' | -0.05275679 | -0.01826919 | -0.00149068 | -0.006596384 | -0.04111331
b13' | 0.005432056 | 0.01361317 | 0.02600434 | 0.03619328 | 0.007272512
b14' | -0.2052983 | -0.1948296 | -0.1993068 | -0.1920751 | -0.1410237
b15' | 0.001984407 | 0.003274391 | 0.004631396 | 0.007617124 | -0.0006003731
Feed down
| Position 1 | Position 2 | Position 3 | Position 4 | Position 5
a1' | 0 | 0 | 0 | 0 | 0
a2' | 152.3341 | 77.38537 | -13.43751 | -77.72029 | -141.2825
a3' | -1.197911 | 1.071513 | 2.160656 | 0.1354376 | 10.56629
a4' | 2.897138 | 3.349544 | 1.95852 | 0.9561269 | 2.065036
a5' | 0.4112306 | 0.397042 | 0.752218 | -0.8890405 | 0.06324492
a6' | 1.293157 | 0.4189108 | 0.1676658 | 0.8445436 | 1.33589
a7' | 0.2785919 | 0.1493342 | 0.4243221 | 0.5738788 | 0.3790235
a8' | 0.3064561 | 0.414567 | 0.1911859 | 0.3434192 | 0.2916059
a9' | -0.04043646 | 3.901495e-05 | -0.05319777 | -0.1467692 | 0.02186856
a10' | 0.0269975 | 0.00409449 | -0.09892976 | -0.08566917 | 0.3176501
a11' | 0.01063599 | -0.03474407 | -0.01595255 | -0.03052462 | 0.01386085
a12' | -0.0004117027 | 0.0268871 | 0.02242118 | 0.04060804 | 0.03436541
a13' | 0.0942158 | 0.07714166 | 0.08439544 | 0.08146145 | 0.05567602
a14' | -0.03001588 | -0.01639708 | -0.01140466 | -0.003675653 | -0.01209374
a15' | -0.00817017 | -0.005521511 | -0.007755446 | -0.01488453 | 0.0002065209
Feed down normalised
| Position 1 | Position 2 | Position 3 | Position 4 | Position 5 | Central | Sigma | Integrals |  | Coil Waviness
b1' | 0 | 0 | 0 | 0 | 0 | 0 | 0 | 0
b2' | 10000 | 10000 | 10000 | 10000 | 10000 | 10000 | 0 | 10000
b3' | 0.2692502 | -0.4928847 | -1.805825 | -1.204937 | -1.981899 | -1.167882 | 0.6572538 | -1.068387 |  | -4.081654
b4' | 0.323586 | 0.5869327 | -0.1576384 | 0.2573815 | -1.163273 | 0.2288919 | 0.3731022 | 0.05683557 |  | -3.688215
b5' | 0.1818569 | 0.5955756 | 0.9065972 | 0.2542212 | 0.1295553 | 0.5854647 | 0.3263055 | 0.4661371 |  | -3.329261
b6' | 2.347209 | 1.749897 | 1.701641 | 0.9046583 | 13.45029 | 1.452065 | 0.4746821 | 3.182878 |  | -3.013401
b7' | 0.1084487 | -0.006950558 | -0.2559648 | -0.1875073 | -0.3864789 | -0.1501409 | 0.1286438 | -0.1442344 |  | -3.306425
b8' | 0.03919348 | 0.1562646 | -0.1600078 | -0.07659224 | 0.00075841 | -0.02677847 | 0.1639149 | -0.01354556
b9' | -0.09516322 | 0.03354254 | -0.008993409 | -0.1015995 | 0.07698282 | -0.02568345 | 0.06909963 | -0.02204833
b10' | -0.3918301 | -0.1342157 | -0.1020919 | -0.1928087 | -0.3579771 | -0.1430387 | 0.04599747 | -0.207754 |  | 0.03069083
b11' | 0.04729185 | 0.02607157 | 0.02837039 | 0.01792676 | -0.0514832 | 0.02412291 | 0.00548774 | 0.01738687
b12' | -0.05275666 | -0.01826916 | -0.001490675 | -0.006596386 | -0.04111503 | -0.008785407 | 0.008600769 | -0.01946729
b13' | 0.005432042 | 0.01361315 | 0.02600426 | 0.03619329 | 0.007272816 | 0.02527023 | 0.01130795 | 0.01999648
b14' | -0.2052978 | -0.1948292 | -0.1993062 | -0.1920752 | -0.1410296 | -0.1954035 | 0.003649553 | -0.1895791 | alpha | 285
b15' | 0.001984402 | 0.003274385 | 0.004631381 | 0.007617126 | -0.0006003982 | 0.005174297 | 0.002221693 | 0.003941925 | beta | 0.5536
Feed down normalised
| Position 1 | Position 2 | Position 3 | Position 4 | Position 5 | Central | Sigma | Integrals
a1' | 0 | 0 | 0 | 0 | 0 | 0 | 0 | 0
a2' | 152.3338 | 77.38523 | -13.43747 | -77.72032 | -141.2884 | -4.590851 | 77.93029 | -0.1159495
a3' | -1.197908 | 1.071511 | 2.160649 | 0.1354376 | 10.56673 | 1.122533 | 1.013569 | 2.046805
a4' | 2.897131 | 3.349538 | 1.958514 | 0.9561272 | 2.065123 | 2.08806 | 1.201953 | 2.202086
a5' | 0.4112296 | 0.3970413 | 0.7522155 | -0.8890408 | 0.06324756 | 0.08673868 | 0.8635081 | 0.130484
a6' | 1.293154 | 0.41891 | 0.1676652 | 0.8445439 | 1.335946 | 0.4770397 | 0.3421629 | 0.7098816
a7' | 0.2785912 | 0.149334 | 0.4243207 | 0.573879 | 0.3790393 | 0.3825112 | 0.2153384 | 0.3670101
a8' | 0.3064554 | 0.4145663 | 0.1911852 | 0.3434193 | 0.2916181 | 0.3163903 | 0.114117 | 0.3116554
a9' | -0.04043636 | 3.901488e-05 | -0.0531976 | -0.1467692 | 0.02186947 | -0.0666426 | 0.07432187 | -0.05104142
a10' | 0.02699743 | 0.004094483 | -0.09892944 | -0.0856692 | 0.3176634 | -0.06016805 | 0.05604653 | 0.002878471
a11' | 0.01063596 | -0.034744 | -0.01595249 | -0.03052463 | 0.01386143 | -0.02707371 | 0.009859606 | -0.01615128
a12' | -0.0004117017 | 0.02688705 | 0.02242111 | 0.04060805 | 0.03436684 | 0.02997207 | 0.009477828 | 0.02616025
a13' | 0.09421557 | 0.07714152 | 0.08439517 | 0.08146147 | 0.05567835 | 0.08099939 | 0.003648834 | 0.07953359
a14' | -0.03001581 | -0.01639705 | -0.01140462 | -0.003675654 | -0.01209424 | -0.01049244 | 0.006409566 | -0.01353266
a15' | -0.00817015 | -0.005521501 | -0.00775542 | -0.01488453 | 0.0002065295 | -0.009387152 | 0.004890144 | -0.007931044