## Result_HCMQAP
Thu 29/07/2004 07:45:36 |  | HCMQAP294 |  | Aperture2
|  | LISSNER |  | taupe_quadrupole#6
Position | Position 1 | Position 2 | Position 3 | Position 4 | Position 5 | Integrales
Cn (T) | -0.002263 | -0.003756 | -0.003756 | -0.003758 | -0.002087 | -0.011713
Angle (Horiz,Cn) | 5.172688 | 2.952142 | -0.67956 | -2.626234 | -4.99804 | 8.623798
b1 | 80.06884 | 0.4888752 | 8.436781 | 5.477181 | -112.7198 | 0.00308872
b2 | 10000 | 10000 | 10000 | 10000 | 10000 | 10000
b3 | -3.862577 | 0.547505 | 1.241417 | 1.724281 | -2.873128 | -0.09831996
b4 | 0.353956 | 0.03564474 | 0.2154505 | 0.3203296 | -2.66214 | -0.1669063
b5 | 0.6874158 | 0.619651 | 0.3396222 | 0.1711212 | -1.338541 | 0.1926082
b6 | 1.484798 | 0.8774523 | 0.8827475 | 0.2922077 | 12.70838 | 2.406466
b7 | -0.4323349 | -0.2328565 | -0.2911375 | 0.1275077 | -0.4232972 | -0.2145061
b8 | 0.0009256667 | 0.160039 | 0.1050349 | 0.1528837 | -0.1556943 | 0.07987095
b9 | -0.04844894 | 0.07708503 | 0.07876688 | 0.03806356 | 0.1829546 | 0.06405821
b10 | -0.2619529 | -0.1960324 | -0.05921074 | -0.07707846 | -0.2197251 | -0.1472297
b11 | -0.03812152 | -0.01336788 | -0.05551072 | -0.0346831 | -0.03643494 | -0.03529734
b12 | -0.04225681 | -0.03248855 | -0.04431791 | -0.04131185 | -0.04152224 | -0.04007693
b13 | -0.006195628 | 0.03539562 | 0.04414647 | 0.03145192 | 0.04449197 | 0.03173656
b14 | -0.2144346 | -0.1876206 | -0.1984036 | -0.1966972 | -0.1600657 | -0.1925999
b15 | -0.004890236 | -0.002950853 | -0.004819397 | -0.003131292 | -0.0046419 | -0.003950241
a1 | -74.08627 | -21.39972 | 42.74234 | 40.8497 | -31.64198 | 0.00149494
a2 | 103.4575 | 59.04352 | -13.59121 | -52.52515 | -99.96413 | 0
a3 | 0.7790555 | 3.556449 | -0.3577959 | -1.653759 | 9.096421 | 1.699431
a4 | -3.124801 | -4.869441 | -1.022868 | 0.9401236 | -1.555548 | -1.851222
a5 | 0.2806184 | 0.2736359 | -0.9291124 | -0.6021868 | -1.584024 | -0.4734746
a6 | 0.6188143 | 1.166196 | 0.5036445 | 0.4053125 | 2.192849 | 0.881729
a7 | 0.2840243 | 0.2720657 | 0.2221387 | -0.2969113 | 0.2846332 | 0.1265662
a8 | -0.7033021 | -0.3645753 | -0.1712009 | -0.1869445 | -0.2846844 | -0.3137267
a9 | 0.1694502 | 0.05346903 | 0.01422345 | 0.1256405 | 0.02675541 | 0.07463032
a10 | 0.007482418 | 0.1527961 | 0.1158267 | 0.06228079 | 0.3317223 | 0.1249775
a11 | 0.02430404 | -0.04973543 | -0.02083936 | 0.01691162 | 0.02593334 | -0.00591872
a12 | -0.04511098 | -0.003351796 | -0.0104787 | -0.02701792 | -0.02985133 | -0.02035084
a13 | 0.1493785 | 0.09579673 | 0.0936397 | 0.09294524 | 0.09838663 | 0.102701
a14 | -0.02684738 | -0.007870133 | 0.001702382 | 0.007458611 | -0.01339864 | -0.005377902
a15 | -0.004530518 | -0.01001824 | -0.00396924 | 0.001201758 | 0.003312014 | -0.003288488
Temp taupe (deg) | 23.9502 | 23.94714 | 23.95325 | 23.94714 | 23.9502
Niv init (mrad) | 0.3255208 | 0.285848 | 0.2588908 | 0.231425 | 0.2059937
Dx moy(m) | -0.0001347996 | 0 | -1.424374e-05 | 0 | 0.0001910668 | 0.0002882769
Dy moy(m) | 0.0001273413 | 3.638317e-05 | -7.268133e-05 | -6.949147e-05 | 5.570135e-05 | 0.001013628
| C2 centre (T) | -0.003757* | Long. Mag. (m) | 3.117973
* = Integral error ! = Central error Conclusion : CONTACT CEA |  |  |  |  | Duration : 32mn
Number of measurement | 10 | 10 | 10 | 10 | 10
Mean real current | 12.505 | 12.505 | 12.505 | 12.505 | 12.505 | 12.505

## Result2_HCMQAP
Thu 29/07/2004 07:45:36 | LISSNER | HCMQAP294 | Aperture2 | taupe_quadrupole#6
Position | Position 1 | Position 2 | Position 3 | Position 4 | Position 5 | Integrales
Cn (T) | 0.002263 | 0.003756 | 0.003756 | 0.003758 | 0.002087 | 0.011713
Angle (Horiz,Cn) | 5.172688 | 2.952142 | -0.67956 | -2.626234 | -4.99804 | 8.623798
b1 | 80.06884 | 0.4888752 | 8.436781 | 5.477181 | -112.7198 | 0.00308872
b2 | 10000 | 10000 | 10000 | 10000 | 10000 | 10000
b3 | -3.862577 | 0.547505 | 1.241417 | 1.724281 | -2.873128 | -0.09831996
b4 | 0.353956 | 0.03564474 | 0.2154505 | 0.3203296 | -2.66214 | -0.1669063
b5 | 0.6874158 | 0.619651 | 0.3396222 | 0.1711212 | -1.338541 | 0.1926082
b6 | 1.484798 | 0.8774523 | 0.8827475 | 0.2922077 | 12.70838 | 2.406466
b7 | -0.4323349 | -0.2328565 | -0.2911375 | 0.1275077 | -0.4232972 | -0.2145061
b8 | 0.0009256667 | 0.160039 | 0.1050349 | 0.1528837 | -0.1556943 | 0.07987095
b9 | -0.04844894 | 0.07708503 | 0.07876688 | 0.03806356 | 0.1829546 | 0.06405821
b10 | -0.2619529 | -0.1960324 | -0.05921074 | -0.07707846 | -0.2197251 | -0.1472297
b11 | -0.03812152 | -0.01336788 | -0.05551072 | -0.0346831 | -0.03643494 | -0.03529734
b12 | -0.04225681 | -0.03248855 | -0.04431791 | -0.04131185 | -0.04152224 | -0.04007693
b13 | -0.006195628 | 0.03539562 | 0.04414647 | 0.03145192 | 0.04449197 | 0.03173656
b14 | -0.2144346 | -0.1876206 | -0.1984036 | -0.1966972 | -0.1600657 | -0.1925999
b15 | -0.004890236 | -0.002950853 | -0.004819397 | -0.003131292 | -0.0046419 | -0.003950241
a1 | -74.08627 | -21.39972 | 42.74234 | 40.8497 | -31.64198 | 0.00149494
a2 | 103.4575 | 59.04352 | -13.59121 | -52.52515 | -99.96413 | 0
a3 | 0.7790555 | 3.556449 | -0.3577959 | -1.653759 | 9.096421 | 1.699431
a4 | -3.124801 | -4.869441 | -1.022868 | 0.9401236 | -1.555548 | -1.851222
a5 | 0.2806184 | 0.2736359 | -0.9291124 | -0.6021868 | -1.584024 | -0.4734746
a6 | 0.6188143 | 1.166196 | 0.5036445 | 0.4053125 | 2.192849 | 0.881729
a7 | 0.2840243 | 0.2720657 | 0.2221387 | -0.2969113 | 0.2846332 | 0.1265662
a8 | -0.7033021 | -0.3645753 | -0.1712009 | -0.1869445 | -0.2846844 | -0.3137267
a9 | 0.1694502 | 0.05346903 | 0.01422345 | 0.1256405 | 0.02675541 | 0.07463032
a10 | 0.007482418 | 0.1527961 | 0.1158267 | 0.06228079 | 0.3317223 | 0.1249775
a11 | 0.02430404 | -0.04973543 | -0.02083936 | 0.01691162 | 0.02593334 | -0.00591872
a12 | -0.04511098 | -0.003351796 | -0.0104787 | -0.02701792 | -0.02985133 | -0.02035084
a13 | 0.1493785 | 0.09579673 | 0.0936397 | 0.09294524 | 0.09838663 | 0.102701
a14 | -0.02684738 | -0.007870133 | 0.001702382 | 0.007458611 | -0.01339864 | -0.005377902
a15 | -0.004530518 | -0.01001824 | -0.00396924 | 0.001201758 | 0.003312014 | -0.003288488
Temp taupe (deg) | 23.9502 | 23.94714 | 23.95325 | 23.94714 | 23.9502
Niv init (mrad) | 0.3255208 | 0.285848 | 0.2588908 | 0.231425 | 0.2059937
Dx moy (mm) | -0.0001347996 | 0 | -1.424374e-05 | 0 | 0.0001910668 | 0.0002882769
Dy moy (mm) | 0.0001273413 | 3.638317e-05 | -7.268133e-05 | -6.949147e-05 | 5.570135e-05 | 0.001013628
| C2 centre (T) | -0.003757* | Long. Mag. (m) | 3.117973
* = Integral error ! = Central error Conclusion : CONTACT CEA Duration : 32mn
Number of measurement | 10 | 10 | 10 | 10 | 10
Mean real current | 12.505 | 12.505 | 12.505 | 12.505 | 12.505 |  |  |  | 12.505
Dx corrected | -0.0001347996 | -6.162688e-07 | -1.424374e-05 | -8.946203e-06 | 0.0001910668 | 2.734316e-07
Dy corrected | 0.0001273413 | 3.638316e-05 | -7.268134e-05 | -6.949148e-05 | 5.570135e-05 | 4.441144e-07
Feed down
| Position 1 | Position 2 | Position 3 | Position 4 | Position 5
b1' | 0 | 0 | 0 | 0 | 0
b2' | 10000.05 | 9999.985 | 9999.995 | 9999.985 | 9999.876
b3' | -3.800776 | 0.5787657 | 1.227756 | 1.735304 | -2.947599
b4' | 0.3237448 | 0.03321236 | 0.1984231 | 0.3101231 | -2.701556
b5' | 0.6053715 | 0.6070126 | 0.3466904 | 0.1786364 | -0.6603041
b6' | 1.492602 | 0.8740093 | 0.8899095 | 0.2845229 | 12.67424
b7' | -0.3955089 | -0.2274353 | -0.2968772 | 0.1215953 | -0.4290169
b8' | -0.006155324 | 0.1591012 | 0.1049934 | 0.1568321 | -0.1399455
b9' | -0.03025924 | 0.07420588 | 0.0836702 | 0.04071991 | 0.1509466
b10' | -0.2607506 | -0.1949631 | -0.05963659 | -0.07620464 | -0.2246698
b11' | -0.03071872 | -0.01327602 | -0.05559507 | -0.03565882 | -0.04049249
b12' | -0.05509461 | -0.03496422 | -0.03995764 | -0.03695124 | -0.03939
b13' | 0.01852309 | 0.03570301 | 0.04640215 | 0.03319392 | 0.0216755
b14' | -0.2134166 | -0.1873189 | -0.1985846 | -0.1966054 | -0.160948
b15' | -0.004890236 | -0.002950853 | -0.004819397 | -0.003131292 | -0.0046419
Feed down
| Position 1 | Position 2 | Position 3 | Position 4 | Position 5
a1' | 0 | 0 | 0 | 0 | 0
a2' | 103.3873 | 59.04561 | -13.60123 | -52.53751 | -99.77848
a3' | 0.8613429 | 3.557207 | -0.3579882 | -1.659171 | 9.017804
a4' | -3.113105 | -4.864176 | -1.025562 | 0.9385932 | -1.644304
a5' | 0.3116949 | 0.2828141 | -0.9500927 | -0.6092256 | -1.252596
a6' | 0.5858706 | 1.163147 | 0.5099961 | 0.4031227 | 2.203722
a7' | 0.3231101 | 0.2745558 | 0.2199994 | -0.3005973 | 0.2586648
a8' | -0.7169545 | -0.363271 | -0.1739903 | -0.1887182 | -0.277483
a9' | 0.1512564 | 0.04964327 | 0.01562836 | 0.1281812 | 0.05383067
a10' | 0.002699702 | 0.152528 | 0.1183746 | 0.06360955 | 0.3334432
a11' | 0.02475692 | -0.05049894 | -0.01865855 | 0.01892561 | 0.02074623
a12' | -0.05988165 | -0.00248443 | -0.0136851 | -0.02914767 | -0.01483249
a13' | 0.1312646 | 0.09058038 | 0.1046484 | 0.1033468 | 0.08961093
a14' | -0.02685728 | -0.007953464 | 0.002037408 | 0.007628956 | -0.01309043
a15' | -0.004530518 | -0.01001824 | -0.00396924 | 0.001201758 | 0.003312014
Feed down normalised
| Position 1 | Position 2 | Position 3 | Position 4 | Position 5 | Central | Sigma | Integrals |  | Coil Waviness
b1' | 0 | 0 | 0 | 0 | 0 | 0 | 0 | 0
b2' | 10000 | 10000 | 10000 | 10000 | 10000 | 10000 | 0 | 10000
b3' | -3.800758 | 0.5787665 | 1.227757 | 1.735307 | -2.947635 | 1.18061 | 0.5797098 | -0.09258931 |  | -3.651739
b4' | 0.3237432 | 0.03321241 | 0.1984232 | 0.3101235 | -2.70159 | 0.1805864 | 0.1393146 | -0.1837464 |  | -3.731605
b5' | 0.6053685 | 0.6070135 | 0.3466906 | 0.1786367 | -0.6603123 | 0.3774469 | 0.2158382 | 0.2717866 |  | -3.6883
b6' | 1.492594 | 0.8740107 | 0.8899099 | 0.2845234 | 12.6744 | 0.6828146 | 0.345022 | 2.402288 |  | -3.080739
b7' | -0.3955069 | -0.2274356 | -0.2968773 | 0.1215954 | -0.4290222 | -0.1342392 | 0.2242634 | -0.2114446 |  | -2.83442
b8' | -0.006155293 | 0.1591014 | 0.1049935 | 0.1568324 | -0.1399472 | 0.1403091 | 0.03060526 | 0.08164643
b9' | -0.03025909 | 0.07420599 | 0.08367024 | 0.04071997 | 0.1509485 | 0.06619873 | 0.02256698 | 0.0635443
b10' | -0.2607493 | -0.1949634 | -0.05963662 | -0.07620476 | -0.2246726 | -0.1102683 | 0.07381448 | -0.147351 |  | 0.03346147
b11' | -0.03071857 | -0.01327604 | -0.05559509 | -0.03565887 | -0.040493 | -0.03484334 | 0.02117131 | -0.03500071
b12' | -0.05509433 | -0.03496427 | -0.03995766 | -0.0369513 | -0.03939049 | -0.03729108 | 0.002513974 | -0.04015085
b13' | 0.018523 | 0.03570306 | 0.04640218 | 0.03319397 | 0.02167577 | 0.03843307 | 0.007014549 | 0.0333089
b14' | -0.2134156 | -0.1873192 | -0.1985847 | -0.1966057 | -0.16095 | -0.1941699 | 0.006014802 | -0.1925199 | alpha | 285
b15' | -0.004890212 | -0.002950858 | -0.004819399 | -0.003131297 | -0.004641958 | -0.003633851 | 0.001030671 | -0.0039505 | beta | 0.5536
Feed down normalised
| Position 1 | Position 2 | Position 3 | Position 4 | Position 5 | Central | Sigma | Integrals
a1' | 0 | 0 | 0 | 0 | 0 | 0 | 0 | 0
a2' | 103.3868 | 59.0457 | -13.60123 | -52.53759 | -99.77972 | -2.364374 | 56.63398 | -0.06548519
a3' | 0.8613386 | 3.557213 | -0.3579884 | -1.659174 | 9.017916 | 0.5133501 | 2.71516 | 1.699789
a4' | -3.113089 | -4.864183 | -1.025563 | 0.9385946 | -1.644324 | -1.650384 | 2.951417 | -1.861157
a5' | 0.3116934 | 0.2828145 | -0.9500932 | -0.6092265 | -1.252612 | -0.4255017 | 0.6366565 | -0.4292324
a6' | 0.5858677 | 1.163148 | 0.5099964 | 0.4031233 | 2.203749 | 0.6920894 | 0.411434 | 0.8786371
a7' | 0.3231085 | 0.2745562 | 0.2199995 | -0.3005977 | 0.258668 | 0.06465265 | 0.3174902 | 0.1279731
a8' | -0.716951 | -0.3632716 | -0.1739904 | -0.1887185 | -0.2774865 | -0.2419935 | 0.1052877 | -0.31554
a9' | 0.1512557 | 0.04964334 | 0.01562836 | 0.1281814 | 0.05383133 | 0.06448437 | 0.05772555 | 0.07564045
a10' | 0.002699689 | 0.1525283 | 0.1183747 | 0.06360964 | 0.3334473 | 0.1115042 | 0.04485569 | 0.1253886
a11' | 0.0247568 | -0.05049902 | -0.01865856 | 0.01892564 | 0.02074649 | -0.01674398 | 0.03475191 | -0.005717719
a12' | -0.05988136 | -0.002484434 | -0.01368511 | -0.02914772 | -0.01483268 | -0.01510575 | 0.01338829 | -0.02155808
a13' | 0.131264 | 0.09058052 | 0.1046485 | 0.103347 | 0.08961205 | 0.09952531 | 0.007773704 | 0.1027995
a14' | -0.02685714 | -0.007953476 | 0.002037409 | 0.007628967 | -0.01309059 | 0.0005709667 | 0.007894047 | -0.0052272
a15' | -0.004530496 | -0.01001826 | -0.003969242 | 0.00120176 | 0.003312055 | -0.004261912 | 0.00561573 | -0.003288161