## Result_HCMQAP
Tue 05/10/2004 15:09:02 |  | HCMQAP340 |  | Aperture2
|  | LISSNER |  | taupe_quadrupole#6
Position | Position 1 | Position 2 | Position 3 | Position 4 | Position 5 | Integrales
Cn (T) | -0.002265 | -0.003762 | -0.00376 | -0.003763 | -0.002088 | -0.011726
Angle (Horiz,Cn) | 5.518632 | 4.15532 | 0.466821 | -3.375274 | -8.194308 | 4.577728
b1 | -99.02137 | 88.72398 | -25.00005 | 42.63379 | -84.30111 | -0.004166931
b2 | 10000 | 10000 | 10000 | 10000 | 10000 | 10000
b3 | 0.8010026 | -0.08577759 | 0.1945715 | 0.5804862 | -0.951685 | 0.1548778
b4 | 0.5902668 | -0.1177158 | -0.3579808 | -0.2959653 | -1.811332 | -0.341909
b5 | -0.9108147 | -0.1561018 | -0.3456342 | -0.5432277 | -2.194436 | -0.6762058
b6 | 2.3605 | 1.402806 | 1.52368 | 0.7996629 | 13.55001 | 3.046975
b7* | -0.07167294 | -0.3397056 | -0.4819378 | -0.4263617 | -0.7852543 | -0.4154087
b8 | -0.06677177 | 0.06896612 | -0.05264682 | -0.1360466 | 0.01882732 | -0.03596788
b9 | 0.09258639 | 0.08775439 | -0.006036297 | -0.04015174 | -0.02357314 | 0.02026202
b10 | -0.4282288 | -0.2382959 | -0.1978102 | -0.255236 | -0.4729371 | -0.2914619
b11 | -0.02436008 | -0.04824426 | -0.03700841 | -0.0522051 | -0.08492384 | -0.04793333
b12 | -0.0513513 | -0.04307079 | -0.02852899 | -0.03065471 | -0.028021 | -0.03577643
b13 | 0.06257945 | 0.01994057 | 0.05919558 | 0.03900875 | 0.05395686 | 0.04469187
b14 | -0.213006 | -0.2004228 | -0.1949924 | -0.1813355 | -0.1564076 | -0.1904713
b15 | -0.004327828 | -0.003835973 | -0.001091847 | -0.0009644774 | -0.0004757417 | -0.002107835
a1 | -107.5194 | 44.9653 | 111.8527 | -48.67303 | -78.15426 | -0.00151029
a2 | 110.3771 | 83.10831 | 9.336429 | -67.50652 | -163.9008 | 0
a3 | 1.656135 | 3.657658 | 3.896512 | 4.631491 | 8.706243 | 4.333455
a4 | 0.06938523 | -0.1590536 | 0.8916234 | 2.932375 | -2.050235 | 0.6181333
a5 | 0.7011709 | 1.27109 | 1.908183 | 1.671188 | -0.8007548 | 1.161479
a6 | 0.7880008 | 0.4862957 | 0.4113634 | 0.8895268 | 0.9080039 | 0.6652002
a7 | 0.09232827 | 0.1504281 | 0.2472631 | 0.1654121 | 0.3729503 | 0.1986246
a8 | 0.004942842 | -0.1818491 | -0.124215 | 0.01870927 | -0.2948299 | -0.1077556
a9 | 0.1116363 | 0.006040426 | 0.03809924 | 0.02156593 | -0.07727687 | 0.02165718
a10 | 0.08785413 | 0.05348134 | 0.1098581 | -0.009711043 | 0.3731625 | 0.0995002
a11 | -0.00958715 | -0.04004467 | -0.006922505 | -0.03313099 | 0.01658516 | -0.01844232
a12 | 0.03076267 | -0.01361388 | -0.002992186 | 0.0013506 | 0.00128098 | 0.0009591052
a13 | 0.1492571 | 0.09017984 | 0.0726475 | 0.102213 | 0.08729362 | 0.09702739
a14 | -0.01538574 | -0.01205826 | 0.001117896 | 0.009001511 | -0.006131121 | -0.003499181
a15 | -0.002509745 | -0.001567004 | 0.0003135566 | -0.0004175791 | 0.001987289 | -0.0005001094
Temp taupe (deg) | 23.40393 | 23.40698 | 23.42529 | 23.4314 | 23.44666
Niv init (mrad) | 0.3692627 | 0.3504435 | 0.3468831 | 0.3438314 | 0.3448486
Dx moy(m) | 0.0001703331 | -0.0001514556 | 4.232252e-05 | -7.30327e-05 | 0.0001410964 | 0.0003260144
Dy moy(m) | 0.000180903 | -7.518229e-05 | -0.0001901891 | 8.225113e-05 | 0.0001351748 | 0.001064493
| C2 centre (T) | -0.003762* | Long. Mag. (m) | 3.117416
* = Integral error ! = Central error Conclusion : CONTACT CEA |  |  |  |  | Duration : 32mn
Number of measurement | 10 | 10 | 10 | 10 | 10
Mean real current | 12.506 | 12.506 | 12.506 | 12.506 | 12.506 | 12.506

## Result2_HCMQAP
Tue 05/10/2004 15:09:02 | LISSNER | HCMQAP340 | Aperture2 | taupe_quadrupole#6
Position | Position 1 | Position 2 | Position 3 | Position 4 | Position 5 | Integrales
Cn (T) | 0.002265 | 0.003762 | 0.00376 | 0.003763 | 0.002088 | 0.011726
Angle (Horiz,Cn) | 5.518632 | 4.15532 | 0.466821 | -3.375274 | -8.194308 | 4.577728
b1 | -99.02137 | 88.72398 | -25.00005 | 42.63379 | -84.30111 | -0.004166931
b2 | 10000 | 10000 | 10000 | 10000 | 10000 | 10000
b3 | 0.8010026 | -0.08577759 | 0.1945715 | 0.5804862 | -0.951685 | 0.1548778
b4 | 0.5902668 | -0.1177158 | -0.3579808 | -0.2959653 | -1.811332 | -0.341909
b5 | -0.9108147 | -0.1561018 | -0.3456342 | -0.5432277 | -2.194436 | -0.6762058
b6 | 2.3605 | 1.402806 | 1.52368 | 0.7996629 | 13.55001 | 3.046975
b7* | -0.07167294 | -0.3397056 | -0.4819378 | -0.4263617 | -0.7852543 | -0.4154087
b8 | -0.06677177 | 0.06896612 | -0.05264682 | -0.1360466 | 0.01882732 | -0.03596788
b9 | 0.09258639 | 0.08775439 | -0.006036297 | -0.04015174 | -0.02357314 | 0.02026202
b10 | -0.4282288 | -0.2382959 | -0.1978102 | -0.255236 | -0.4729371 | -0.2914619
b11 | -0.02436008 | -0.04824426 | -0.03700841 | -0.0522051 | -0.08492384 | -0.04793333
b12 | -0.0513513 | -0.04307079 | -0.02852899 | -0.03065471 | -0.028021 | -0.03577643
b13 | 0.06257945 | 0.01994057 | 0.05919558 | 0.03900875 | 0.05395686 | 0.04469187
b14 | -0.213006 | -0.2004228 | -0.1949924 | -0.1813355 | -0.1564076 | -0.1904713
b15 | -0.004327828 | -0.003835973 | -0.001091847 | -0.0009644774 | -0.0004757417 | -0.002107835
a1 | -107.5194 | 44.9653 | 111.8527 | -48.67303 | -78.15426 | -0.00151029
a2 | 110.3771 | 83.10831 | 9.336429 | -67.50652 | -163.9008 | 0
a3 | 1.656135 | 3.657658 | 3.896512 | 4.631491 | 8.706243 | 4.333455
a4 | 0.06938523 | -0.1590536 | 0.8916234 | 2.932375 | -2.050235 | 0.6181333
a5 | 0.7011709 | 1.27109 | 1.908183 | 1.671188 | -0.8007548 | 1.161479
a6 | 0.7880008 | 0.4862957 | 0.4113634 | 0.8895268 | 0.9080039 | 0.6652002
a7 | 0.09232827 | 0.1504281 | 0.2472631 | 0.1654121 | 0.3729503 | 0.1986246
a8 | 0.004942842 | -0.1818491 | -0.124215 | 0.01870927 | -0.2948299 | -0.1077556
a9 | 0.1116363 | 0.006040426 | 0.03809924 | 0.02156593 | -0.07727687 | 0.02165718
a10 | 0.08785413 | 0.05348134 | 0.1098581 | -0.009711043 | 0.3731625 | 0.0995002
a11 | -0.00958715 | -0.04004467 | -0.006922505 | -0.03313099 | 0.01658516 | -0.01844232
a12 | 0.03076267 | -0.01361388 | -0.002992186 | 0.0013506 | 0.00128098 | 0.0009591052
a13 | 0.1492571 | 0.09017984 | 0.0726475 | 0.102213 | 0.08729362 | 0.09702739
a14 | -0.01538574 | -0.01205826 | 0.001117896 | 0.009001511 | -0.006131121 | -0.003499181
a15 | -0.002509745 | -0.001567004 | 0.0003135566 | -0.0004175791 | 0.001987289 | -0.0005001094
Temp taupe (deg) | 23.40393 | 23.40698 | 23.42529 | 23.4314 | 23.44666
Niv init (mrad) | 0.3692627 | 0.3504435 | 0.3468831 | 0.3438314 | 0.3448486
Dx moy (mm) | 0.0001703331 | -0.0001514556 | 4.232252e-05 | -7.30327e-05 | 0.0001410964 | 0.0003260144
Dy moy (mm) | 0.000180903 | -7.518229e-05 | -0.0001901891 | 8.225113e-05 | 0.0001351748 | 0.001064493
| C2 centre (T) | -0.003762* | Long. Mag. (m) | 3.117416
* = Integral error ! = Central error Conclusion : CONTACT CEA Duration : 32mn
Number of measurement | 10 | 10 | 10 | 10 | 10
Mean real current | 12.506 | 12.506 | 12.506 | 12.506 | 12.506 |  |  |  | 12.506
Dx corrected | 0.0001703331 | -0.0001514556 | 4.232252e-05 | -7.303269e-05 | 0.0001410964 | -3.230379e-07
Dy corrected | 0.0001809029 | -7.518229e-05 | -0.0001901891 | 8.225113e-05 | 0.0001351748 | 2.272858e-07
Feed down
| Position 1 | Position 2 | Position 3 | Position 4 | Position 5
b1' | 0 | 0 | 0 | 0 | 0
b2' | 9999.981 | 10000.03 | 10000.09 | 9999.95 | 9999.846
b3' | 0.8165302 | -0.08474158 | 0.2218232 | 0.5417375 | -0.9478789
b4' | 0.5239172 | -0.08966734 | -0.2760308 | -0.3189732 | -1.858717
b5' | -0.8344854 | -0.2078377 | -0.3036569 | -0.5819236 | -1.668225
b6' | 2.350296 | 1.424957 | 1.533079 | 0.805851 | 13.49311
b7' | -0.07672431 | -0.3496362 | -0.4925829 | -0.4229041 | -0.7677502
b8' | -0.06885403 | 0.06292529 | -0.04935713 | -0.1355014 | 0.02217782
b9' | 0.04555631 | 0.1089902 | 0.0005929909 | -0.02986034 | -0.08560531
b10' | -0.4296494 | -0.2357687 | -0.199506 | -0.2513903 | -0.4813044
b11' | -0.03362071 | -0.04468557 | -0.03815791 | -0.05082835 | -0.08759413
b12' | -0.06288661 | -0.0404168 | -0.01700753 | -0.03860016 | -0.03097638
b13' | 0.03696284 | 0.04246008 | 0.05304738 | 0.04856989 | 0.03771468
b14' | -0.2132392 | -0.2000414 | -0.1949813 | -0.1812492 | -0.1566841
b15' | -0.004327828 | -0.003835973 | -0.001091847 | -0.0009644774 | -0.0004757417
Feed down
| Position 1 | Position 2 | Position 3 | Position 4 | Position 5
a1' | 0 | 0 | 0 | 0 | 0
a2' | 110.4273 | 83.0439 | 9.351477 | -67.5407 | -163.7714
a3' | 1.677064 | 3.663471 | 3.915186 | 4.589402 | 8.611985
a4' | 0.05871784 | -0.2015895 | 0.9260928 | 2.893144 | -2.146615
a5' | 0.8662426 | 1.218408 | 1.828072 | 1.671426 | -0.2243618
a6' | 0.7889752 | 0.4872686 | 0.4474072 | 0.8728859 | 0.8891128
a7' | 0.08770116 | 0.1596339 | 0.2492214 | 0.1602418 | 0.3568691
a8' | 0.0217732 | -0.1853844 | -0.1229159 | 0.01641396 | -0.3014605
a9' | 0.07854628 | 0.01123691 | 0.06047791 | 0.01082722 | -0.08324721
a10' | 0.0843013 | 0.05918258 | 0.1138261 | -0.01081356 | 0.3677863
a11' | -0.01220754 | -0.03661522 | -0.003493568 | -0.0348263 | 0.01425122
a12' | 0.05669977 | -0.02431323 | -0.008768936 | -0.001653901 | 0.01512363
a13' | 0.1177863 | 0.1030992 | 0.1010431 | 0.09030465 | 0.07046439
a14' | -0.01638255 | -0.01162531 | 0.001299837 | 0.008961296 | -0.005953164
a15' | -0.002509745 | -0.001567004 | 0.0003135566 | -0.0004175791 | 0.001987289
Feed down normalised
| Position 1 | Position 2 | Position 3 | Position 4 | Position 5 | Central | Sigma | Integrals |  | Coil Waviness
b1' | 0 | 0 | 0 | 0 | 0 | 0 | 0 | 0
b2' | 10000 | 10000 | 10000 | 10000 | 10000 | 10000 | 0 | 10000
b3' | 0.8165318 | -0.0847413 | 0.2218213 | 0.5417402 | -0.9478935 | 0.2262734 | 0.3132645 | 0.155011 |  | -4.827156
b4' | 0.5239182 | -0.08966704 | -0.2760284 | -0.3189748 | -1.858745 | -0.2282234 | 0.1218996 | -0.3369921 |  | -4.11518
b5' | -0.834487 | -0.207837 | -0.3036542 | -0.5819265 | -1.668251 | -0.3644726 | 0.1943191 | -0.6066525 |  | -4.090098
b6' | 2.350301 | 1.424952 | 1.533065 | 0.805855 | 13.49332 | 1.254624 | 0.3923867 | 3.047379 |  | -3.296463
b7' | -0.07672446 | -0.349635 | -0.4925786 | -0.4229062 | -0.767762 | -0.4217066 | 0.07147935 | -0.4179362 |  | -4.315099
b8' | -0.06885416 | 0.06292508 | -0.0493567 | -0.1355021 | 0.02217816 | -0.04064456 | 0.09950004 | -0.03634723
b9' | 0.0455564 | 0.1089898 | 0.0005929856 | -0.02986049 | -0.08560663 | 0.02657411 | 0.07298025 | 0.01434474
b10' | -0.4296502 | -0.2357679 | -0.1995042 | -0.2513915 | -0.4813118 | -0.2288879 | 0.02661904 | -0.2916753 |  | 0.0161022
b11' | -0.03362077 | -0.04468542 | -0.03815757 | -0.0508286 | -0.08759548 | -0.0445572 | 0.006336487 | -0.0487209
b12' | -0.06288673 | -0.04041667 | -0.01700738 | -0.03860035 | -0.03097685 | -0.03200813 | 0.01302274 | -0.03634522
b13' | 0.03696291 | 0.04245993 | 0.05304691 | 0.04857014 | 0.03771526 | 0.04802566 | 0.005314448 | 0.04504608
b14' | -0.2132396 | -0.2000407 | -0.1949796 | -0.1812501 | -0.1566865 | -0.1920901 | 0.009722824 | -0.1904252 | alpha | 285
b15' | -0.004327836 | -0.00383596 | -0.001091837 | -0.0009644822 | -0.000475749 | -0.001964093 | 0.001622334 | -0.002107779 | beta | 0.5536
Feed down normalised
| Position 1 | Position 2 | Position 3 | Position 4 | Position 5 | Central | Sigma | Integrals
a1' | 0 | 0 | 0 | 0 | 0 | 0 | 0 | 0
a2' | 110.4275 | 83.04361 | 9.351394 | -67.54103 | -163.7739 | 8.284658 | 75.29799 | 0.1005765
a3' | 1.677068 | 3.663458 | 3.915152 | 4.589425 | 8.612118 | 4.056012 | 0.4787847 | 4.319834
a4' | 0.05871795 | -0.2015888 | 0.9260846 | 2.893158 | -2.146648 | 1.205885 | 1.566231 | 0.5922401
a5' | 0.8662443 | 1.218404 | 1.828056 | 1.671434 | -0.2243652 | 1.572631 | 0.3166076 | 1.230356
a6' | 0.7889767 | 0.487267 | 0.4474033 | 0.8728902 | 0.8891266 | 0.6025202 | 0.2349942 | 0.6678315
a7' | 0.08770132 | 0.1596334 | 0.2492192 | 0.1602426 | 0.3568746 | 0.1896984 | 0.05154739 | 0.1972372
a8' | 0.02177324 | -0.1853837 | -0.1229149 | 0.01641404 | -0.3014651 | -0.09729485 | 0.1033096 | -0.1072995
a9' | 0.07854643 | 0.01123687 | 0.06047737 | 0.01082728 | -0.0832485 | 0.02751384 | 0.02854799 | 0.020111
a10' | 0.08430146 | 0.05918238 | 0.1138251 | -0.01081362 | 0.367792 | 0.05406462 | 0.06247677 | 0.1003215
a11' | -0.01220757 | -0.0366151 | -0.003493537 | -0.03482647 | 0.01425144 | -0.02497837 | 0.01862789 | -0.01789403
a12' | 0.05669988 | -0.02431315 | -0.008768859 | -0.001653909 | 0.01512386 | -0.01157864 | 0.01158799 | 0.001876404
a13' | 0.1177865 | 0.1030988 | 0.1010422 | 0.0903051 | 0.07046548 | 0.09814873 | 0.00687017 | 0.09729589
a14' | -0.01638258 | -0.01162527 | 0.001299825 | 0.008961341 | -0.005953256 | -0.0004547006 | 0.01040485 | -0.003495481
a15' | -0.00250975 | -0.001566999 | 0.0003135538 | -0.0004175812 | 0.00198732 | -0.0005570087 | 0.0009479976 | -0.0005002241