## Result_HCMQAP
Thu 29/07/2004 14:38:21 |  | HCMQAP304 |  | Aperture2
|  | LISSNER |  | taupe_quadrupole#6
Position | Position 1 | Position 2 | Position 3 | Position 4 | Position 5 | Integrales
Cn (T) | -0.002267 | -0.003754 | -0.003751 | -0.00375 | -0.00208 | -0.011699
Angle (Horiz,Cn) | 4.872993 | 2.433608 | 0.030728 | -2.621793 | -5.076041 | 4.569426
b1 | 72.80925 | 16.43568 | -13.18819 | -17.4179 | -53.79248 | 0.007585742
b2 | 10000 | 10000 | 10000 | 10000 | 10000 | 10000
b3 | 2.068034 | 0.5340235 | 0.03416741 | 0.3908839 | 1.004419 | 0.6650604
b4 | -1.395427 | -0.5754253 | -0.04849439 | -0.02012383 | -2.004151 | -0.6247291
b5 | 0.005888721 | 0.7320892 | 0.6880499 | 0.5116451 | -1.525873 | 0.2620842
b6 | 2.279371 | 2.447874 | 2.812789 | 2.743265 | 13.15765 | 4.009431
b7 | -0.07440273 | -0.07545823 | -0.1617099 | -0.1832473 | -0.4281096 | -0.1689525
b8 | -0.07782523 | 0.02247706 | -0.0117208 | -0.09205963 | -0.2373431 | -0.06246329
b9 | -0.00217502 | -0.0001210892 | 0.009866777 | -0.01443152 | 0.03717042 | 0.003515111
b10 | -0.3871381 | -0.1540441 | -0.1755744 | -0.1730296 | -0.4082825 | -0.2315418
b11 | -0.03931292 | 0.007390964 | 0.0004575202 | -0.01079109 | -0.04955976 | -0.01302268
b12 | -0.04153312 | -0.03619205 | -0.03471592 | -0.03926903 | -0.03180785 | -0.03676776
b13 | 0.008017601 | 0.02164888 | 0.03676696 | 0.03663734 | 0.006470619 | 0.02487529
b14 | -0.2100249 | -0.1997389 | -0.1978468 | -0.1943678 | -0.1462088 | -0.1923533
b15 | -0.00723549 | -0.006711731 | -0.006122436 | -0.005081981 | -0.002647583 | -0.005712541
a1 | -125.3688 | 76.57016 | 103.7417 | 2.107439 | -192.405 | 0.01155215
a2 | 97.46295 | 48.67255 | 0.6145672 | -52.43635 | -101.5243 | 0
a3 | -1.568753 | -3.384332 | -3.78634 | -0.9668621 | 6.573604 | -1.308888
a4 | -5.324044 | -3.424002 | -3.987453 | -3.78949 | -2.79226 | -3.839245
a5 | -0.3956586 | -0.8568794 | -1.125115 | -0.2535251 | -2.475307 | -0.9249944
a6 | 1.523993 | 0.7226019 | 0.4370649 | 0.1517278 | 1.759593 | 0.7715124
a7 | -0.2448409 | 0.008633981 | -0.1562757 | 0.1310493 | 0.3857779 | 0.01183694
a8 | -0.2338698 | -0.2762628 | -0.419865 | -0.4913027 | -0.4028588 | -0.3731958
a9 | -0.002946913 | -0.09721043 | -0.1229743 | -0.05171274 | -0.01052054 | -0.06721632
a10 | 0.1048886 | 0.08230568 | -0.003209799 | -0.02891016 | 0.1905614 | 0.05270662
a11 | 0.01610574 | -0.01494931 | -0.02030677 | -0.02168774 | 0.00236024 | -0.01103848
a12 | 0.01800062 | -0.005008545 | -0.01200576 | -0.03433462 | -0.02391487 | -0.01291925
a13 | 0.1544241 | 0.08946787 | 0.07932935 | 0.1050057 | 0.1179326 | 0.1039998
a14 | -0.006129468 | -0.0001796164 | 0.001018458 | 0.006925353 | -0.01738293 | -0.001356364
a15 | -0.006765264 | -0.002788943 | -0.001659824 | -0.002680001 | 0.002606878 | -0.002350466
Temp taupe (deg) | 27.01416 | 27.02026 | 27.04468 | 27.05689 | 27.0752
Niv init (mrad) | 0.319926 | 0.2909343 | 0.2807617 | 0.2716065 | 0.2700806
Dx moy(m) | -0.000121687 | -2.857355e-05 | 2.240909e-05 | 2.962839e-05 | 8.811739e-05 | 0.0002962189
Dy moy(m) | 0.000214313 | -0.0001300302 | -0.0001763623 | 0 | 0.0003279832 | 0.001071627
| C2 centre (T) | -0.003752 | Long. Mag. (m) | 3.11854
* = Integral error ! = Central error Conclusion : CONTACT CEA |  |  |  |  | Duration : 31mn
Number of measurement | 10 | 10 | 10 | 10 | 10
Mean real current | 12.506 | 12.506 | 12.506 | 12.506 | 12.506 | 12.506

## Result2_HCMQAP
Thu 29/07/2004 14:38:21 | LISSNER | HCMQAP304 | Aperture2 | taupe_quadrupole#6
Position | Position 1 | Position 2 | Position 3 | Position 4 | Position 5 | Integrales
Cn (T) | 0.002267 | 0.003754 | 0.003751 | 0.00375 | 0.00208 | 0.011699
Angle (Horiz,Cn) | 4.872993 | 2.433608 | 0.030728 | -2.621793 | -5.076041 | 4.569426
b1 | 72.80925 | 16.43568 | -13.18819 | -17.4179 | -53.79248 | 0.007585742
b2 | 10000 | 10000 | 10000 | 10000 | 10000 | 10000
b3 | 2.068034 | 0.5340235 | 0.03416741 | 0.3908839 | 1.004419 | 0.6650604
b4 | -1.395427 | -0.5754253 | -0.04849439 | -0.02012383 | -2.004151 | -0.6247291
b5 | 0.005888721 | 0.7320892 | 0.6880499 | 0.5116451 | -1.525873 | 0.2620842
b6 | 2.279371 | 2.447874 | 2.812789 | 2.743265 | 13.15765 | 4.009431
b7 | -0.07440273 | -0.07545823 | -0.1617099 | -0.1832473 | -0.4281096 | -0.1689525
b8 | -0.07782523 | 0.02247706 | -0.0117208 | -0.09205963 | -0.2373431 | -0.06246329
b9 | -0.00217502 | -0.0001210892 | 0.009866777 | -0.01443152 | 0.03717042 | 0.003515111
b10 | -0.3871381 | -0.1540441 | -0.1755744 | -0.1730296 | -0.4082825 | -0.2315418
b11 | -0.03931292 | 0.007390964 | 0.0004575202 | -0.01079109 | -0.04955976 | -0.01302268
b12 | -0.04153312 | -0.03619205 | -0.03471592 | -0.03926903 | -0.03180785 | -0.03676776
b13 | 0.008017601 | 0.02164888 | 0.03676696 | 0.03663734 | 0.006470619 | 0.02487529
b14 | -0.2100249 | -0.1997389 | -0.1978468 | -0.1943678 | -0.1462088 | -0.1923533
b15 | -0.00723549 | -0.006711731 | -0.006122436 | -0.005081981 | -0.002647583 | -0.005712541
a1 | -125.3688 | 76.57016 | 103.7417 | 2.107439 | -192.405 | 0.01155215
a2 | 97.46295 | 48.67255 | 0.6145672 | -52.43635 | -101.5243 | 0
a3 | -1.568753 | -3.384332 | -3.78634 | -0.9668621 | 6.573604 | -1.308888
a4 | -5.324044 | -3.424002 | -3.987453 | -3.78949 | -2.79226 | -3.839245
a5 | -0.3956586 | -0.8568794 | -1.125115 | -0.2535251 | -2.475307 | -0.9249944
a6 | 1.523993 | 0.7226019 | 0.4370649 | 0.1517278 | 1.759593 | 0.7715124
a7 | -0.2448409 | 0.008633981 | -0.1562757 | 0.1310493 | 0.3857779 | 0.01183694
a8 | -0.2338698 | -0.2762628 | -0.419865 | -0.4913027 | -0.4028588 | -0.3731958
a9 | -0.002946913 | -0.09721043 | -0.1229743 | -0.05171274 | -0.01052054 | -0.06721632
a10 | 0.1048886 | 0.08230568 | -0.003209799 | -0.02891016 | 0.1905614 | 0.05270662
a11 | 0.01610574 | -0.01494931 | -0.02030677 | -0.02168774 | 0.00236024 | -0.01103848
a12 | 0.01800062 | -0.005008545 | -0.01200576 | -0.03433462 | -0.02391487 | -0.01291925
a13 | 0.1544241 | 0.08946787 | 0.07932935 | 0.1050057 | 0.1179326 | 0.1039998
a14 | -0.006129468 | -0.0001796164 | 0.001018458 | 0.006925353 | -0.01738293 | -0.001356364
a15 | -0.006765264 | -0.002788943 | -0.001659824 | -0.002680001 | 0.002606878 | -0.002350466
Temp taupe (deg) | 27.01416 | 27.02026 | 27.04468 | 27.05689 | 27.0752
Niv init (mrad) | 0.319926 | 0.2909343 | 0.2807617 | 0.2716065 | 0.2700806
Dx moy (mm) | -0.000121687 | -2.857355e-05 | 2.240909e-05 | 2.962839e-05 | 8.811739e-05 | 0.0002962189
Dy moy (mm) | 0.000214313 | -0.0001300302 | -0.0001763623 | 0 | 0.0003279832 | 0.001071627
| C2 centre (T) | -0.003752 | Long. Mag. (m) | 3.11854
* = Integral error ! = Central error Conclusion : CONTACT CEA Duration : 31mn
Number of measurement | 10 | 10 | 10 | 10 | 10
Mean real current | 12.506 | 12.506 | 12.506 | 12.506 | 12.506 |  |  |  | 12.506
Dx corrected | -0.000121687 | -2.857355e-05 | 2.240908e-05 | 2.96284e-05 | 8.811739e-05 | -3.001086e-07
Dy corrected | 0.000214313 | -0.0001300302 | -0.0001763623 | -3.427286e-06 | 0.0003279831 | 3.545563e-07
Feed down
| Position 1 | Position 2 | Position 3 | Position 4 | Position 5
b1' | 0 | 0 | 0 | 0 | 0
b2' | 10000.01 | 9999.946 | 9999.922 | 10000 | 9999.757
b3' | 2.299355 | 0.4583561 | -0.09012488 | 0.3884867 | 1.134868
b4' | -1.375644 | -0.6065638 | -0.09155539 | -0.0167614 | -1.844762
b5' | -0.1717528 | 0.7391526 | 0.7292598 | 0.5357035 | -1.354608
b6' | 2.301086 | 2.449031 | 2.801783 | 2.741507 | 13.09968
b7' | -0.04986499 | -0.09051431 | -0.1923085 | -0.1850638 | -0.3823144
b8' | -0.07740347 | 0.01653032 | -0.02182288 | -0.09234425 | -0.234178
b9' | 0.01086475 | 0.007875046 | 0.007484133 | -0.01719805 | -0.01496484
b10' | -0.3863545 | -0.1553118 | -0.177675 | -0.1732614 | -0.4113067
b11' | -0.03853886 | 0.007638705 | -0.001415919 | -0.01162007 | -0.04629803
b12' | -0.06558304 | -0.0284168 | -0.02425854 | -0.03824875 | -0.05870883
b13' | 0.02856595 | 0.02599539 | 0.03351394 | 0.0322517 | 0.000978325
b14' | -0.2081058 | -0.1998796 | -0.1982009 | -0.1944994 | -0.1471051
b15' | -0.00723549 | -0.006711731 | -0.006122436 | -0.005081981 | -0.002647583
Feed down
| Position 1 | Position 2 | Position 3 | Position 4 | Position 5
a1' | 0 | 0 | 0 | 0 | 0
a2' | 97.53755 | 48.67576 | 0.6038761 | -52.43988 | -101.4174
a3' | -1.507199 | -3.353863 | -3.800599 | -0.9866634 | 6.414185
a4' | -5.312418 | -3.44064 | -4.021937 | -3.79167 | -2.961337
a5' | -0.3065266 | -0.9565691 | -1.268137 | -0.2549682 | -1.160443
a6' | 1.528881 | 0.7259778 | 0.4458946 | 0.1533199 | 1.722033
a7' | -0.2399903 | 0.01068091 | -0.1592987 | 0.1251854 | 0.3391071
a8' | -0.2339204 | -0.2749483 | -0.4219807 | -0.4920004 | -0.397558
a9' | -0.05362871 | -0.08785116 | -0.1066193 | -0.05185226 | -0.07252418
a10' | 0.0987797 | 0.08199162 | -0.003524943 | -0.02926639 | 0.1811221
a11' | 0.00892887 | -0.01181161 | -0.01651919 | -0.02225889 | -0.005753718
a12' | 0.005949003 | -0.008800137 | -0.01532807 | -0.03222715 | -0.01508134
a13' | 0.1205743 | 0.1093328 | 0.1060295 | 0.105672 | 0.08009055
a14' | -0.006728515 | 0.0006047276 | 0.001877046 | 0.006874305 | -0.01790888
a15' | -0.006765264 | -0.002788943 | -0.001659824 | -0.002680001 | 0.002606878
Feed down normalised
| Position 1 | Position 2 | Position 3 | Position 4 | Position 5 | Central | Sigma | Integrals |  | Coil Waviness
b1' | 0 | 0 | 0 | 0 | 0 | 0 | 0 | 0
b2' | 10000 | 10000 | 10000 | 10000 | 10000 | 10000 | 0 | 10000
b3' | 2.299352 | 0.4583586 | -0.09012559 | 0.3884867 | 1.134896 | 0.2522399 | 0.2985483 | 0.6673925 |  | -4.276157
b4' | -1.375643 | -0.606567 | -0.09155611 | -0.0167614 | -1.844807 | -0.2382949 | 0.3211181 | -0.6178128 |  | -4.469451
b5' | -0.1717526 | 0.7391566 | 0.7292656 | 0.5357035 | -1.354641 | 0.6680419 | 0.1147151 | 0.2763838 |  | -4.10655
b6' | 2.301084 | 2.449044 | 2.801805 | 2.741507 | 13.1 | 2.664119 | 0.188684 | 4.002595 |  | -3.563716
b7' | -0.04986494 | -0.09051479 | -0.1923101 | -0.1850637 | -0.3823237 | -0.1559629 | 0.05679538 | -0.1707098 |  | -3.919411
b8' | -0.0774034 | 0.0165304 | -0.02182305 | -0.09234424 | -0.2341837 | -0.03254563 | 0.05522366 | -0.0659319
b9' | 0.01086474 | 0.007875088 | 0.007484192 | -0.01719805 | -0.0149652 | -0.0006129239 | 0.01436447 | -0.0008558945
b10' | -0.3863541 | -0.1553126 | -0.1776764 | -0.1732614 | -0.4113167 | -0.1687501 | 0.01184477 | -0.2327036 |  | 0.01712772
b11' | -0.03853882 | 0.007638746 | -0.00141593 | -0.01162007 | -0.04629916 | -0.001799085 | 0.009635124 | -0.01306758
b12' | -0.06558298 | -0.02841695 | -0.02425873 | -0.03824875 | -0.05871026 | -0.03030814 | 0.007184192 | -0.03921924
b13' | 0.02856592 | 0.02599553 | 0.0335142 | 0.03225169 | 0.0009783488 | 0.03058714 | 0.004026249 | 0.02634513
b14' | -0.2081056 | -0.1998807 | -0.1982024 | -0.1944993 | -0.1471086 | -0.1975275 | 0.002753427 | -0.1923435 | alpha | 285
b15' | -0.007235483 | -0.006711767 | -0.006122484 | -0.005081981 | -0.002647647 | -0.005972077 | 0.0008252379 | -0.005712651 | beta | 0.5536
Feed down normalised
| Position 1 | Position 2 | Position 3 | Position 4 | Position 5 | Central | Sigma | Integrals
a1' | 0 | 0 | 0 | 0 | 0 | 0 | 0 | 0
a2' | 97.53745 | 48.67602 | 0.6038808 | -52.43987 | -101.4199 | -1.053325 | 50.57831 | -0.09553276
a3' | -1.507197 | -3.353881 | -3.800629 | -0.9866633 | 6.414341 | -2.713724 | 1.512267 | -1.321728
a4' | -5.312413 | -3.440658 | -4.021969 | -3.79167 | -2.961409 | -3.751432 | 0.2927369 | -3.87286
a5' | -0.3065263 | -0.9565742 | -1.268147 | -0.2549682 | -1.160471 | -0.8265632 | 0.5189509 | -0.7955778
a6' | 1.528879 | 0.7259817 | 0.4458981 | 0.1533198 | 1.722075 | 0.4417332 | 0.2863537 | 0.7704611
a7' | -0.2399901 | 0.01068097 | -0.1593 | 0.1251853 | 0.3391153 | -0.007811228 | 0.1431414 | 0.004698723
a8' | -0.2339202 | -0.2749497 | -0.421984 | -0.4920004 | -0.3975677 | -0.3963114 | 0.1107793 | -0.3728536
a9' | -0.05362866 | -0.08785163 | -0.1066201 | -0.05185226 | -0.07252595 | -0.08210801 | 0.02783204 | -0.0766955
a10' | 0.0987796 | 0.08199206 | -0.003524971 | -0.02926639 | 0.1811265 | 0.01640024 | 0.05824406 | 0.05034634
a11' | 0.008928861 | -0.01181167 | -0.01651931 | -0.02225889 | -0.005753858 | -0.01686329 | 0.005232097 | -0.01163326
a12' | 0.005948997 | -0.008800184 | -0.01532819 | -0.03222715 | -0.01508171 | -0.01878517 | 0.01209002 | -0.01469474
a13' | 0.1205741 | 0.1093334 | 0.1060303 | 0.105672 | 0.0800925 | 0.1070119 | 0.002018436 | 0.1053943
a14' | -0.006728509 | 0.0006047308 | 0.001877061 | 0.006874304 | -0.01790931 | 0.003118699 | 0.003314082 | -0.001116219
a15' | -0.006765257 | -0.002788958 | -0.001659837 | -0.002680001 | 0.002606941 | -0.002376265 | 0.0006228322 | -0.002349712