## Result_HCMQAP
Thu 02/09/2004 08:07:26 |  | HCMQAP315 |  | Aperture2
|  | LISSNER |  | taupe_quadrupole#6
Position | Position 1 | Position 2 | Position 3 | Position 4 | Position 5 | Integrales
Cn (T) | -0.002259 | -0.003762 | -0.003761 | -0.003763 | -0.002089 | -0.011724
Angle (Horiz,Cn) | 6.459998 | 2.106926 | -0.63639 | -2.521849 | -5.134343 | 5.958402
b1 | -90.9922 | 55.496 | 25.50896 | 23.68414 | -90.04701 | 0.007302
b2 | 10000 | 10000 | 10000 | 10000 | 10000 | 10000
b3 | 0.1141408 | -0.1664737 | 1.328567 | 0.04815331 | -0.7225867 | 0.2110649
b4 | 0.379574 | 0.07479064 | 0.6677746 | -0.3144233 | -1.183459 | -0.0003684501
b5 | -0.3173601 | -0.1163756 | -0.1988355 | 0.2221355 | -0.1395099 | -0.08684311
b6! | 2.072333 | -0.1544782 | -0.1508426 | -0.6818039 | 13.0418 | 1.804721
b7 | 0.377578 | 0.3214384 | 0.06887628 | 0.2401954 | -0.04197277 | 0.2006824
b8 | -0.097062 | -0.03998352 | 0.2031498 | -0.01596839 | -0.02709354 | 0.01775113
b9 | -0.0425503 | -0.1535566 | 0.03852179 | -0.01987272 | 0.1602654 | -0.01719662
b10 | -0.4115975 | -0.1400775 | -0.09350831 | -0.02158888 | -0.3750836 | -0.1710017
b11 | 0.0243429 | -0.03549293 | -0.0333576 | 0.01657532 | -0.01160613 | -0.01060769
b12 | -0.03458264 | -0.03265357 | -0.04966817 | -0.04509252 | -0.01741961 | -0.03798502
b13 | 0.03181762 | 0.01993137 | 0.0308408 | 0.0167395 | 0.009662229 | 0.02212492
b14 | -0.2124281 | -0.1955049 | -0.1975789 | -0.2070672 | -0.1571633 | -0.1961083
b15 | 0.003110602 | 0.005829867 | -0.001900289 | -0.006006562 | -0.008066112 | -0.001128411
a1 | -64.75229 | 63.02316 | 42.2581 | -3.596295 | -112.9428 | 0.01288797
a2 | 129.2071 | 42.13878 | -12.7278 | -50.43741 | -102.6905 | 0
a3 | 0.002503611 | -2.529274 | -1.102 | -2.982587 | 2.979739 | -1.193013
a4 | 2.877115 | 1.962068 | 0.004805678 | -2.131744 | -0.03442494 | 0.3712846
a5 | -0.4388296 | -0.8070003 | -0.2043393 | -0.4294368 | -2.351723 | -0.7243791
a6 | -0.06448549 | -0.5200057 | 0.01583665 | 0.8232627 | 1.14623 | 0.220776
a7 | -0.1234525 | 0.06421389 | 0.02673723 | -0.2967275 | -0.07619452 | -0.07755666
a8 | 0.4330891 | 0.4483392 | -0.01577652 | -0.2050077 | -0.2174396 | 0.08826064
a9 | -0.05610912 | 0.05274613 | 0.05010304 | -0.01805132 | -0.05181598 | 0.005364495
a10 | 0.0153399 | 0.102493 | 0.07415312 | 0.08838366 | 0.2265568 | 0.09625488
a11 | -0.01259411 | 0.02609667 | 0.01603592 | -0.01996948 | 0.02750429 | 0.007184484
a12 | 0.03834073 | 0.06676151 | 0.02395727 | -0.01019374 | -0.01410292 | 0.02302569
a13 | 0.1258013 | 0.09606826 | 0.100016 | 0.09452963 | 0.1099767 | 0.1028045
a14 | -0.02649357 | -0.008410194 | -0.001535364 | 0.013652 | -0.01992073 | -0.005613121
a15 | -0.007682546 | -0.002627657 | 0.0008638353 | -0.002724567 | -0.0008886606 | -0.002309312
Temp taupe (deg) | 21.521 | 21.50879 | 21.50574 | 21.49353 | 21.48743
Niv init (mrad) | 0.05747477 | -0.02848307 | -0.08646647 | -0.1322428 | -0.1734416
Dx moy(m) | 0.000156083 | -9.479298e-05 | -4.327373e-05 | -4.029285e-05 | 0.0001510923 | 0.000278374
Dy moy(m) | 0.0001080622 | -0.0001067399 | -7.189384e-05 | 0 | 0.0001935543 | 0.0009873208
| C2 centre (T) | -0.003762* | Long. Mag. (m) | 3.116631
* = Integral error ! = Central error Conclusion : CONTACT CEA |  |  |  |  | Duration : 31mn
Number of measurement | 10 | 10 | 10 | 10 | 10
Mean real current | 12.505 | 12.505 | 12.505 | 12.505 | 12.505 | 12.505

## Result2_HCMQAP
Thu 02/09/2004 08:07:26 | LISSNER | HCMQAP315 | Aperture2 | taupe_quadrupole#6
Position | Position 1 | Position 2 | Position 3 | Position 4 | Position 5 | Integrales
Cn (T) | 0.002259 | 0.003762 | 0.003761 | 0.003763 | 0.002089 | 0.011724
Angle (Horiz,Cn) | 6.459998 | 2.106926 | -0.63639 | -2.521849 | -5.134343 | 5.958402
b1 | -90.9922 | 55.496 | 25.50896 | 23.68414 | -90.04701 | 0.007302
b2 | 10000 | 10000 | 10000 | 10000 | 10000 | 10000
b3 | 0.1141408 | -0.1664737 | 1.328567 | 0.04815331 | -0.7225867 | 0.2110649
b4 | 0.379574 | 0.07479064 | 0.6677746 | -0.3144233 | -1.183459 | -0.0003684501
b5 | -0.3173601 | -0.1163756 | -0.1988355 | 0.2221355 | -0.1395099 | -0.08684311
b6! | 2.072333 | -0.1544782 | -0.1508426 | -0.6818039 | 13.0418 | 1.804721
b7 | 0.377578 | 0.3214384 | 0.06887628 | 0.2401954 | -0.04197277 | 0.2006824
b8 | -0.097062 | -0.03998352 | 0.2031498 | -0.01596839 | -0.02709354 | 0.01775113
b9 | -0.0425503 | -0.1535566 | 0.03852179 | -0.01987272 | 0.1602654 | -0.01719662
b10 | -0.4115975 | -0.1400775 | -0.09350831 | -0.02158888 | -0.3750836 | -0.1710017
b11 | 0.0243429 | -0.03549293 | -0.0333576 | 0.01657532 | -0.01160613 | -0.01060769
b12 | -0.03458264 | -0.03265357 | -0.04966817 | -0.04509252 | -0.01741961 | -0.03798502
b13 | 0.03181762 | 0.01993137 | 0.0308408 | 0.0167395 | 0.009662229 | 0.02212492
b14 | -0.2124281 | -0.1955049 | -0.1975789 | -0.2070672 | -0.1571633 | -0.1961083
b15 | 0.003110602 | 0.005829867 | -0.001900289 | -0.006006562 | -0.008066112 | -0.001128411
a1 | -64.75229 | 63.02316 | 42.2581 | -3.596295 | -112.9428 | 0.01288797
a2 | 129.2071 | 42.13878 | -12.7278 | -50.43741 | -102.6905 | 0
a3 | 0.002503611 | -2.529274 | -1.102 | -2.982587 | 2.979739 | -1.193013
a4 | 2.877115 | 1.962068 | 0.004805678 | -2.131744 | -0.03442494 | 0.3712846
a5 | -0.4388296 | -0.8070003 | -0.2043393 | -0.4294368 | -2.351723 | -0.7243791
a6 | -0.06448549 | -0.5200057 | 0.01583665 | 0.8232627 | 1.14623 | 0.220776
a7 | -0.1234525 | 0.06421389 | 0.02673723 | -0.2967275 | -0.07619452 | -0.07755666
a8 | 0.4330891 | 0.4483392 | -0.01577652 | -0.2050077 | -0.2174396 | 0.08826064
a9 | -0.05610912 | 0.05274613 | 0.05010304 | -0.01805132 | -0.05181598 | 0.005364495
a10 | 0.0153399 | 0.102493 | 0.07415312 | 0.08838366 | 0.2265568 | 0.09625488
a11 | -0.01259411 | 0.02609667 | 0.01603592 | -0.01996948 | 0.02750429 | 0.007184484
a12 | 0.03834073 | 0.06676151 | 0.02395727 | -0.01019374 | -0.01410292 | 0.02302569
a13 | 0.1258013 | 0.09606826 | 0.100016 | 0.09452963 | 0.1099767 | 0.1028045
a14 | -0.02649357 | -0.008410194 | -0.001535364 | 0.013652 | -0.01992073 | -0.005613121
a15 | -0.007682546 | -0.002627657 | 0.0008638353 | -0.002724567 | -0.0008886606 | -0.002309312
Temp taupe (deg) | 21.521 | 21.50879 | 21.50574 | 21.49353 | 21.48743
Niv init (mrad) | 0.05747477 | -0.02848307 | -0.08646647 | -0.1322428 | -0.1734416
Dx moy (mm) | 0.000156083 | -9.479298e-05 | -4.327373e-05 | -4.029285e-05 | 0.0001510923 | 0.000278374
Dy moy (mm) | 0.0001080622 | -0.0001067399 | -7.189384e-05 | 0 | 0.0001935543 | 0.0009873208
| C2 centre (T) | -0.003762* | Long. Mag. (m) | 3.116631
* = Integral error ! = Central error Conclusion : CONTACT CEA Duration : 31mn
Number of measurement | 10 | 10 | 10 | 10 | 10
Mean real current | 12.505 | 12.505 | 12.505 | 12.505 | 12.505 |  |  |  | 12.505
Dx corrected | 0.000156083 | -9.479299e-05 | -4.327373e-05 | -4.029285e-05 | 0.0001510923 | -1.766944e-07
Dy corrected | 0.0001080622 | -0.0001067399 | -7.189385e-05 | 5.910475e-06 | 0.0001935543 | -8.057789e-08
Feed down
| Position 1 | Position 2 | Position 3 | Position 4 | Position 5
b1' | 0 | 0 | 0 | 0 | 0
b2' | 10000 | 9999.97 | 9999.984 | 10000 | 9999.919
b3' | 0.0697298 | -0.1307664 | 1.323528 | 0.05261248 | -0.7529658
b4' | 0.3790767 | 0.05711827 | 0.6663425 | -0.3159321 | -1.081316
b5' | -0.2201765 | -0.1283938 | -0.1965808 | 0.2287843 | 0.3748012
b6' | 2.097841 | -0.1628132 | -0.1512161 | -0.6846007 | 13.04477
b7' | 0.3520691 | 0.3427043 | 0.0647894 | 0.2409593 | -0.0263287
b8' | -0.09733405 | -0.03048413 | 0.2040604 | -0.01554137 | -0.01097868
b9' | -0.07743908 | -0.1407351 | 0.04348641 | -0.01968876 | 0.1070472
b10' | -0.4085619 | -0.1364598 | -0.09198102 | -0.02191231 | -0.3792466
b11' | 0.01816935 | -0.02887905 | -0.03085238 | 0.01778995 | -0.0115429
b12' | -0.04067312 | -0.02674889 | -0.04553457 | -0.04596301 | -0.03141484
b13' | 0.008652035 | 0.0334168 | 0.03729461 | 0.02305799 | -0.005548093
b14' | -0.2113446 | -0.196191 | -0.19746 | -0.2068546 | -0.1580253
b15' | 0.003110602 | 0.005829867 | -0.001900289 | -0.006006562 | -0.008066112
Feed down
| Position 1 | Position 2 | Position 3 | Position 4 | Position 5
a1' | 0 | 0 | 0 | 0 | 0
a2' | 129.2086 | 42.16908 | -12.73343 | -50.42324 | -102.654
a3' | 0.08898943 | -2.563505 | -1.110509 | -2.967757 | 2.938398
a4' | 2.852929 | 1.98299 | 0.01024981 | -2.127364 | -0.1243849
a5' | -0.375925 | -0.7876527 | -0.2013513 | -0.4403784 | -1.558346
a6' | -0.05688558 | -0.5342636 | 0.0136806 | 0.8279835 | 1.139299
a7' | -0.09993699 | 0.04847148 | 0.02100443 | -0.293365 | -0.09188173
a8' | 0.426804 | 0.4536995 | -0.01810011 | -0.2047207 | -0.2065262
a9' | -0.07838879 | 0.05551826 | 0.05196328 | -0.02000423 | -0.07212849
a10' | 0.01573097 | 0.1032664 | 0.07515563 | 0.0889146 | 0.2276799
a11' | -0.01114 | 0.02425703 | 0.01767564 | -0.01987616 | 0.02394386
a12' | 0.05462806 | 0.05883158 | 0.01933704 | -0.01281251 | -0.001053415
a13' | 0.1050849 | 0.1126359 | 0.1109292 | 0.09317309 | 0.08441296
a14' | -0.02720426 | -0.008717532 | -0.001453639 | 0.01371317 | -0.02131702
a15' | -0.007682546 | -0.002627657 | 0.0008638353 | -0.002724567 | -0.0008886606
Feed down normalised
| Position 1 | Position 2 | Position 3 | Position 4 | Position 5 | Central | Sigma | Integrals |  | Coil Waviness
b1' | 0 | 0 | 0 | 0 | 0 | 0 | 0 | 0
b2' | 10000 | 10000 | 10000 | 10000 | 10000 | 10000 | 0 | 10000
b3' | 0.06972979 | -0.1307668 | 1.323531 | 0.05261247 | -0.7529719 | 0.4151254 | 0.7920271 | 0.2090569 |  | -4.006904
b4' | 0.3790766 | 0.05711844 | 0.6663436 | -0.315932 | -1.081325 | 0.1358433 | 0.4958473 | 0.008289119 |  | -3.277666
b5' | -0.2201764 | -0.1283942 | -0.1965811 | 0.2287843 | 0.3748042 | -0.03206367 | 0.2284592 | -0.004852101 |  | -4.044831
b6' | 2.097841 | -0.1628137 | -0.1512164 | -0.6846006 | 13.04487 | -0.3328769 | 0.3046569 | 1.805832 |  | -2.887736
b7' | 0.352069 | 0.3427054 | 0.0647895 | 0.2409592 | -0.02632891 | 0.2161514 | 0.140609 | 0.2034018 |  | -3.324742
b8' | -0.09733403 | -0.03048422 | 0.2040608 | -0.01554137 | -0.01097877 | 0.0526784 | 0.1313137 | 0.02248283
b9' | -0.07743906 | -0.1407355 | 0.04348647 | -0.01968875 | 0.107048 | -0.03897925 | 0.0936137 | -0.02502843
b10' | -0.4085619 | -0.1364602 | -0.09198117 | -0.02191231 | -0.3792497 | -0.08345124 | 0.05774839 | -0.1699472 |  | 0.02994552
b11' | 0.01816934 | -0.02887914 | -0.03085243 | 0.01778995 | -0.011543 | -0.01398054 | 0.02753173 | -0.0090063
b12' | -0.04067311 | -0.02674897 | -0.04553464 | -0.045963 | -0.0314151 | -0.03941554 | 0.01097166 | -0.03852826
b13' | 0.008652033 | 0.0334169 | 0.03729467 | 0.02305798 | -0.005548137 | 0.03125652 | 0.00736011 | 0.02307162
b14' | -0.2113445 | -0.1961916 | -0.1974604 | -0.2068546 | -0.1580266 | -0.2001688 | 0.005824679 | -0.1961532 | alpha | 285
b15' | 0.003110601 | 0.005829884 | -0.001900292 | -0.006006561 | -0.008066177 | -0.0006923228 | 0.006009971 | -0.001128378 | beta | 0.5536
Feed down normalised
| Position 1 | Position 2 | Position 3 | Position 4 | Position 5 | Central | Sigma | Integrals
a1' | 0 | 0 | 0 | 0 | 0 | 0 | 0 | 0
a2' | 129.2086 | 42.1692 | -12.73345 | -50.42323 | -102.6548 | -6.995824 | 46.56211 | -0.09954663
a3' | 0.08898941 | -2.563512 | -1.110511 | -2.967757 | 2.938422 | -2.213927 | 0.9767284 | -1.192839
a4' | 2.852929 | 1.982996 | 0.01024983 | -2.127363 | -0.1243859 | -0.04470575 | 2.055731 | 0.363198
a5' | -0.3759249 | -0.787655 | -0.2013516 | -0.4403783 | -1.558358 | -0.4764616 | 0.2948126 | -0.6065121
a6' | -0.05688557 | -0.5342652 | 0.01368062 | 0.8279834 | 1.139309 | 0.1024663 | 0.6854505 | 0.2180351
a7' | -0.09993697 | 0.04847162 | 0.02100446 | -0.293365 | -0.09188248 | -0.07462963 | 0.1899276 | -0.08061178
a8' | 0.4268039 | 0.4537009 | -0.01810014 | -0.2047207 | -0.2065278 | 0.07696002 | 0.339348 | 0.08961863
a9' | -0.07838878 | 0.05551843 | 0.05196337 | -0.02000423 | -0.07212907 | 0.02915919 | 0.04261385 | 8.06418e-05
a10' | 0.01573097 | 0.1032667 | 0.07515575 | 0.08891458 | 0.2276817 | 0.08911234 | 0.01405651 | 0.09702565
a11' | -0.01114 | 0.0242571 | 0.01767567 | -0.01987616 | 0.02394405 | 0.007352204 | 0.02380896 | 0.006894799
a12' | 0.05462805 | 0.05883175 | 0.01933707 | -0.01281251 | -0.001053424 | 0.02178544 | 0.03588483 | 0.02347719
a13' | 0.1050849 | 0.1126363 | 0.1109294 | 0.09317307 | 0.08441364 | 0.1055796 | 0.01077819 | 0.1026788
a14' | -0.02720425 | -0.008717558 | -0.001453641 | 0.01371317 | -0.0213172 | 0.001180656 | 0.01144504 | -0.005925929
a15' | -0.007682544 | -0.002627665 | 0.0008638367 | -0.002724566 | -0.0008886678 | -0.001496132 | 0.002044367 | -0.002309084