## Result_HCMQAP
Mon 27/09/2004 12:07:32 |  | HCMQAP328 |  | Aperture2
|  | LISSNER |  | taupe_quadrupole#6
Position | Position 1 | Position 2 | Position 3 | Position 4 | Position 5 | Integrales
Cn (T) | -0.002261 | -0.003755 | -0.003757 | -0.003755 | -0.002081 | -0.011705
Angle (Horiz,Cn) | 5.171016 | 1.292597 | -0.435633 | -1.94958 | -3.629904 | 4.14456
b1 | 77.16593 | -59.42851 | 49.01205 | 14.67248 | -91.50219 | 0.006930641
b2 | 10000 | 10000 | 10000 | 10000 | 10000 | 10000
b3! | 1.256163 | 3.489881 | 5.240657 | 0.803183 | 0.7757143 | 2.57945
b4 | -0.08616783 | 0.4273074 | 0.2268558 | 0.02887475 | -0.9339222 | 0.02731722
b5 | 0.1061493 | -0.4599993 | -0.878574 | 0.05846614 | -1.031485 | -0.430207
b6! | 1.188736 | 0.4619987 | -0.2770807 | -0.02228304 | 11.31813 | 1.720324
b7 | -0.206377 | -0.0560007 | 0.03930058 | -0.3430116 | -0.2468093 | -0.1493375
b8 | -0.009207456 | -0.03359641 | 0.02623987 | -0.03832899 | -0.008800198 | -0.01349757
b9 | -0.02706421 | -0.1155077 | -0.1433392 | -0.01127597 | 0.09369247 | -0.05642873
b10 | -0.4378842 | -0.1286946 | -0.1123497 | -0.1474691 | -0.4288718 | -0.2140851
b11 | -0.03081428 | -0.005942632 | 0.002140869 | -0.03111596 | -0.00128598 | -0.01303556
b12 | -0.04912011 | -0.05142786 | -0.0374748 | -0.05028766 | -0.03666408 | -0.04549249
b13 | 0.01598949 | 0.04666964 | 0.01586845 | 0.03577267 | 0.02313564 | 0.02905607
b14 | -0.2131464 | -0.2089734 | -0.1950499 | -0.1931056 | -0.1530488 | -0.1949532
b15 | -0.004499668 | -0.002070452 | 0.002673555 | -0.005832438 | -0.006930096 | -0.002833479
a1 | -153.8687 | 70.10266 | 98.63108 | -0.8269769 | -135.6651 | 0.02811568
a2 | 103.424 | 25.85201 | -8.71266 | -38.99179 | -72.59936 | 0
a3 | -5.411006 | -4.686294 | -3.31033 | -0.7914261 | 0.6164722 | -2.816081
a4 | -1.254926 | -2.907532 | -2.876122 | -3.904064 | -1.967723 | -2.775037
a5 | -1.562534 | -0.8708122 | -0.2532311 | 0.623006 | -1.831973 | -0.5911337
a6 | 1.271898 | 0.117152 | -0.3557318 | -0.5025225 | 2.598999 | 0.3524021
a7 | -0.351902 | -0.3549893 | -0.3871116 | -0.01005992 | 0.1737147 | -0.2087966
a8 | 0.01261498 | -0.1438557 | -0.1396296 | -0.298574 | -0.1438107 | -0.1573899
a9 | -0.1562243 | -0.1491837 | -0.06788095 | -0.06807411 | -0.04316461 | -0.09698587
a10 | 0.1768899 | -0.02909898 | -0.1088153 | -0.09084429 | 0.2840506 | 0.00845401
a11 | -0.02505792 | -0.04260031 | -0.03401759 | -0.02596708 | 0.02908227 | -0.02443435
a12 | 0.02520156 | 0.009393738 | 0.009798122 | -0.01263603 | 0.0002770084 | 0.005266534
a13 | 0.159685 | 0.0930708 | 0.08056857 | 0.1041457 | 0.1163309 | 0.1054755
a14 | -0.003739759 | -0.01249454 | -0.02204785 | -0.006770794 | -0.01094414 | -0.01193617
a15 | -0.0083203 | -0.0001657169 | 0.005164036 | 0.004161783 | 0.0025428 | 0.001338191
Temp taupe (deg) | 21.0144 | 21.01135 | 21.01746 | 21.0144 | 21.02356
Niv init (mrad) | 0.0193278 | 0.2227783 | 0.323995 | 0.3896078 | 0.4374186
Dx moy(m) | -0.000128463 | 0.0001007197 | -8.317433e-05 | -2.494832e-05 | 0.0001538712 | 0.000309462
Dy moy(m) | 0.0002629054 | -0.0001194349 | -0.0001677453 | 0 | 0.0002317477 | 0.001087945
| C2 centre (T) | -0.003756 | Long. Mag. (m) | 3.116715
* = Integral error ! = Central error Conclusion : CONTACT CEA |  |  |  |  | Duration : 32mn
Number of measurement | 10 | 10 | 10 | 10 | 10
Mean real current | 12.505 | 12.505 | 12.505 | 12.505 | 12.505 | 12.505

## Result2_HCMQAP
Mon 27/09/2004 12:07:32 | LISSNER | HCMQAP328 | Aperture2 | taupe_quadrupole#6
Position | Position 1 | Position 2 | Position 3 | Position 4 | Position 5 | Integrales
Cn (T) | 0.002261 | 0.003755 | 0.003757 | 0.003755 | 0.002081 | 0.011705
Angle (Horiz,Cn) | 5.171016 | 1.292597 | -0.435633 | -1.94958 | -3.629904 | 4.14456
b1 | 77.16593 | -59.42851 | 49.01205 | 14.67248 | -91.50219 | 0.006930641
b2 | 10000 | 10000 | 10000 | 10000 | 10000 | 10000
b3! | 1.256163 | 3.489881 | 5.240657 | 0.803183 | 0.7757143 | 2.57945
b4 | -0.08616783 | 0.4273074 | 0.2268558 | 0.02887475 | -0.9339222 | 0.02731722
b5 | 0.1061493 | -0.4599993 | -0.878574 | 0.05846614 | -1.031485 | -0.430207
b6! | 1.188736 | 0.4619987 | -0.2770807 | -0.02228304 | 11.31813 | 1.720324
b7 | -0.206377 | -0.0560007 | 0.03930058 | -0.3430116 | -0.2468093 | -0.1493375
b8 | -0.009207456 | -0.03359641 | 0.02623987 | -0.03832899 | -0.008800198 | -0.01349757
b9 | -0.02706421 | -0.1155077 | -0.1433392 | -0.01127597 | 0.09369247 | -0.05642873
b10 | -0.4378842 | -0.1286946 | -0.1123497 | -0.1474691 | -0.4288718 | -0.2140851
b11 | -0.03081428 | -0.005942632 | 0.002140869 | -0.03111596 | -0.00128598 | -0.01303556
b12 | -0.04912011 | -0.05142786 | -0.0374748 | -0.05028766 | -0.03666408 | -0.04549249
b13 | 0.01598949 | 0.04666964 | 0.01586845 | 0.03577267 | 0.02313564 | 0.02905607
b14 | -0.2131464 | -0.2089734 | -0.1950499 | -0.1931056 | -0.1530488 | -0.1949532
b15 | -0.004499668 | -0.002070452 | 0.002673555 | -0.005832438 | -0.006930096 | -0.002833479
a1 | -153.8687 | 70.10266 | 98.63108 | -0.8269769 | -135.6651 | 0.02811568
a2 | 103.424 | 25.85201 | -8.71266 | -38.99179 | -72.59936 | 0
a3 | -5.411006 | -4.686294 | -3.31033 | -0.7914261 | 0.6164722 | -2.816081
a4 | -1.254926 | -2.907532 | -2.876122 | -3.904064 | -1.967723 | -2.775037
a5 | -1.562534 | -0.8708122 | -0.2532311 | 0.623006 | -1.831973 | -0.5911337
a6 | 1.271898 | 0.117152 | -0.3557318 | -0.5025225 | 2.598999 | 0.3524021
a7 | -0.351902 | -0.3549893 | -0.3871116 | -0.01005992 | 0.1737147 | -0.2087966
a8 | 0.01261498 | -0.1438557 | -0.1396296 | -0.298574 | -0.1438107 | -0.1573899
a9 | -0.1562243 | -0.1491837 | -0.06788095 | -0.06807411 | -0.04316461 | -0.09698587
a10 | 0.1768899 | -0.02909898 | -0.1088153 | -0.09084429 | 0.2840506 | 0.00845401
a11 | -0.02505792 | -0.04260031 | -0.03401759 | -0.02596708 | 0.02908227 | -0.02443435
a12 | 0.02520156 | 0.009393738 | 0.009798122 | -0.01263603 | 0.0002770084 | 0.005266534
a13 | 0.159685 | 0.0930708 | 0.08056857 | 0.1041457 | 0.1163309 | 0.1054755
a14 | -0.003739759 | -0.01249454 | -0.02204785 | -0.006770794 | -0.01094414 | -0.01193617
a15 | -0.0083203 | -0.0001657169 | 0.005164036 | 0.004161783 | 0.0025428 | 0.001338191
Temp taupe (deg) | 21.0144 | 21.01135 | 21.01746 | 21.0144 | 21.02356
Niv init (mrad) | 0.0193278 | 0.2227783 | 0.323995 | 0.3896078 | 0.4374186
Dx moy (mm) | -0.000128463 | 0.0001007197 | -8.317433e-05 | -2.494832e-05 | 0.0001538712 | 0.000309462
Dy moy (mm) | 0.0002629054 | -0.0001194349 | -0.0001677453 | 0 | 0.0002317477 | 0.001087945
| C2 centre (T) | -0.003756 | Long. Mag. (m) | 3.116715
* = Integral error ! = Central error Conclusion : CONTACT CEA Duration : 32mn
Number of measurement | 10 | 10 | 10 | 10 | 10
Mean real current | 12.505 | 12.505 | 12.505 | 12.505 | 12.505 |  |  |  | 12.505
Dx corrected | -0.000128463 | 0.0001007197 | -8.317433e-05 | -2.494832e-05 | 0.0001538712 | 1.144715e-07
Dy corrected | 0.0002629054 | -0.0001194349 | -0.0001677453 | 1.308583e-06 | 0.0002317478 | 1.866095e-07
Feed down
| Position 1 | Position 2 | Position 3 | Position 4 | Position 5
b1' | 0 | 0 | 0 | 0 | 0
b2' | 10000.15 | 9999.976 | 9999.883 | 9999.998 | 9999.997
b3' | 1.316339 | 3.436195 | 5.152188 | 0.8039574 | 0.8308281
b4' | 0.007282141 | 0.3919341 | 0.234055 | 0.02833972 | -0.8713717
b5' | -0.03711466 | -0.442198 | -0.8893465 | 0.05882306 | -0.6964195
b6' | 1.230746 | 0.4450439 | -0.301153 | -0.01925808 | 11.29052
b7' | -0.2072556 | -0.06446873 | 0.02875747 | -0.342457 | -0.2336437
b8' | 0.01175676 | -0.04745601 | 0.02649184 | -0.03815469 | 0.00269151
b9' | -0.02190424 | -0.1242099 | -0.1480555 | -0.009265273 | 0.02390587
b10' | -0.4316805 | -0.1320396 | -0.1158111 | -0.1469925 | -0.4329528
b11' | -0.03101843 | -0.008568305 | 0.005221212 | -0.03029347 | -0.004977932
b12' | -0.08020442 | -0.0402633 | -0.02886646 | -0.05101384 | -0.05318139
b13' | 0.03768009 | 0.02943315 | 0.02544618 | 0.03946354 | 0.00706647
b14' | -0.2108689 | -0.2091614 | -0.1945197 | -0.1929903 | -0.1544123
b15' | -0.004499668 | -0.002070452 | 0.002673555 | -0.005832438 | -0.006930096
Feed down
| Position 1 | Position 2 | Position 3 | Position 4 | Position 5
a1' | 0 | 0 | 0 | 0 | 0
a2' | 103.5446 | 25.74744 | -8.783691 | -38.98934 | -72.56705
a3' | -5.386555 | -4.746979 | -3.27483 | -0.7742312 | 0.5248468
a4' | -1.20113 | -2.915242 | -2.836489 | -3.907703 | -2.090295
a5' | -1.518671 | -0.8835708 | -0.2308585 | 0.6266848 | -0.9428958
a6' | 1.268703 | 0.1068934 | -0.3466946 | -0.5025923 | 2.588246
a7' | -0.353566 | -0.3593032 | -0.384142 | -0.007013371 | 0.1637633
a8' | 0.01871085 | -0.1444346 | -0.1256576 | -0.2977817 | -0.1367184
a9' | -0.2292016 | -0.1425979 | -0.05311207 | -0.06697641 | -0.07264377
a10' | 0.174018 | -0.03120541 | -0.1073622 | -0.09048716 | 0.2865076
a11' | -0.03550883 | -0.03801369 | -0.03047736 | -0.02580568 | 0.02361191
a12' | 0.01368869 | 0.01207615 | 0.003188878 | -0.01443705 | 0.01669697
a13' | 0.1172003 | 0.1111945 | 0.1069911 | 0.1040816 | 0.08792001
a14' | -0.003833754 | -0.01230464 | -0.0227709 | -0.006862586 | -0.01194454
a15' | -0.0083203 | -0.0001657169 | 0.005164036 | 0.004161783 | 0.0025428
Feed down normalised
| Position 1 | Position 2 | Position 3 | Position 4 | Position 5 | Central | Sigma | Integrals |  | Coil Waviness
b1' | 0 | 0 | 0 | 0 | 0 | 0 | 0 | 0
b2' | 10000 | 10000 | 10000 | 10000 | 10000 | 10000 | 0 | 10000
b3' | 1.316319 | 3.436203 | 5.152248 | 0.8039576 | 0.8308283 | 3.130803 | 2.190173 | 2.561596 |  | -3.137879
b4' | 0.007282033 | 0.3919351 | 0.2340577 | 0.02833972 | -0.8713719 | 0.2181108 | 0.1823215 | 0.04232343 |  | -4.396132
b5' | -0.03711411 | -0.4421991 | -0.8893568 | 0.05882307 | -0.6964197 | -0.4242443 | 0.4743449 | -0.4045137 |  | -3.20774
b6' | 1.230728 | 0.445045 | -0.3011565 | -0.01925808 | 11.29052 | 0.04154347 | 0.3767981 | 1.713475 |  | -3.167648
b7' | -0.2072525 | -0.06446889 | 0.02875781 | -0.342457 | -0.2336437 | -0.126056 | 0.1931187 | -0.1521414 |  | -3.113633
b8' | 0.01175659 | -0.04745612 | 0.02649215 | -0.03815469 | 0.002691511 | -0.01970622 | 0.04027836 | -0.01215676
b9' | -0.02190391 | -0.1242102 | -0.1480573 | -0.009265275 | 0.02390588 | -0.09384425 | 0.07421168 | -0.06773197
b10' | -0.4316741 | -0.1320399 | -0.1158124 | -0.1469925 | -0.4329529 | -0.131615 | 0.01559438 | -0.2152517 |  | 0.03321989
b11' | -0.03101797 | -0.008568326 | 0.005221273 | -0.03029347 | -0.004977933 | -0.01121351 | 0.01790453 | -0.0132488
b12' | -0.08020323 | -0.0402634 | -0.02886679 | -0.05101385 | -0.0531814 | -0.04004802 | 0.0110751 | -0.04761411
b13' | 0.03767953 | 0.02943322 | 0.02544648 | 0.03946355 | 0.007066472 | 0.03144775 | 0.007222417 | 0.02909914
b14' | -0.2108658 | -0.2091619 | -0.1945219 | -0.1929903 | -0.1544123 | -0.1988914 | 0.008927472 | -0.1946954 | alpha | 285
b15' | -0.004499601 | -0.002070457 | 0.002673586 | -0.005832439 | -0.006930098 | -0.001743103 | 0.004262451 | -0.002833355 | beta | 0.5536
Feed down normalised
| Position 1 | Position 2 | Position 3 | Position 4 | Position 5 | Central | Sigma | Integrals
a1' | 0 | 0 | 0 | 0 | 0 | 0 | 0 | 0
a2' | 103.5431 | 25.74751 | -8.783793 | -38.98935 | -72.56707 | -7.34188 | 32.39251 | 0.024026
a3' | -5.386475 | -4.746991 | -3.274868 | -0.7742314 | 0.524847 | -2.93203 | 2.008447 | -2.826733
a4' | -1.201112 | -2.915249 | -2.836522 | -3.907704 | -2.090296 | -3.219825 | 0.5970196 | -2.776771
a5' | -1.518649 | -0.883573 | -0.2308612 | 0.6266849 | -0.942896 | -0.1625831 | 0.7574405 | -0.4630528
a6' | 1.268685 | 0.1068937 | -0.3466987 | -0.5025925 | 2.588246 | -0.2474658 | 0.3166287 | 0.350198
a7' | -0.3535608 | -0.359304 | -0.3841464 | -0.007013372 | 0.1637633 | -0.2501546 | 0.2109325 | -0.2099667
a8' | 0.01871057 | -0.1444349 | -0.1256591 | -0.2977818 | -0.1367184 | -0.1892919 | 0.09442282 | -0.152145
a9' | -0.2291982 | -0.1425983 | -0.05311269 | -0.06697642 | -0.07264379 | -0.08756246 | 0.04816385 | -0.1060853
a10' | 0.1740154 | -0.03120549 | -0.1073635 | -0.09048718 | 0.2865077 | -0.07635204 | 0.03999826 | 0.008286942
a11' | -0.03550831 | -0.03801378 | -0.03047771 | -0.02580568 | 0.02361192 | -0.03143239 | 0.006159787 | -0.02468414
a12' | 0.01368849 | 0.01207618 | 0.003188916 | -0.01443706 | 0.01669698 | 0.0002760121 | 0.0134945 | 0.004408466
a13' | 0.1171986 | 0.1111948 | 0.1069923 | 0.1040817 | 0.08792003 | 0.1074229 | 0.003576071 | 0.1062388
a14' | -0.003833697 | -0.01230467 | -0.02277117 | -0.006862588 | -0.01194454 | -0.01397947 | 0.008085447 | -0.01223966
a15' | -0.008320177 | -0.0001657173 | 0.005164096 | 0.004161784 | 0.002542801 | 0.003053388 | 0.002832514 | 0.001338099