## Result_HCMQAP
Mon 04/10/2004 11:23:54 |  | HCMQAP338 |  | Aperture2
|  | LISSNER |  | taupe_quadrupole#6
Position | Position 1 | Position 2 | Position 3 | Position 4 | Position 5 | Integrales
Cn (T) | -0.002262 | -0.00376 | -0.003759 | -0.003761 | -0.002089 | -0.011722
Angle (Horiz,Cn) | 5.218425 | 2.835728 | 0.604365 | -2.94672 | -6.655398 | 2.331728
b1 | -2.394291 | -0.4364628 | -89.20042 | 32.12018 | 106.1653 | 0.0128884
b2 | 10000 | 10000 | 10000 | 10000 | 10000 | 10000
b3 | -4.65847 | 0.7762693 | -0.2505207 | -2.805024 | -4.773957 | -1.860453
b4 | 0.1689762 | 1.09334 | 0.3097928 | 0.6643791 | -1.441761 | 0.3290526
b5 | 0.9092425 | -0.4346706 | -0.4143157 | 0.4325748 | 0.9941552 | 0.1642714
b6 | 2.168179 | 1.740621 | 1.407087 | 0.883356 | 13.4272 | 3.077743
b7 | -0.03425412 | 0.221722 | 0.3031736 | 0.3140864 | -0.2997807 | 0.1568044
b8 | -0.1155876 | 0.2188665 | -0.06189537 | 0.02408383 | -0.06188555 | 0.01852547
b9 | 0.05346845 | -0.1195714 | -0.02076644 | -0.0001394313 | 0.04422332 | -0.02016225
b10 | -0.4260731 | -0.1930695 | -0.2047758 | -0.247115 | -0.4115847 | -0.271814
b11 | -0.001180383 | 0.01715407 | 0.006473921 | 0.03895936 | -0.03462733 | 0.01025783
b12 | -0.03618895 | -0.05102714 | -0.0367484 | -0.04150866 | -0.04532097 | -0.04240611
b13 | 0.01804772 | 0.02561038 | 0.04776985 | 0.01939743 | -0.00548677 | 0.02417358
b14 | -0.2132947 | -0.1978476 | -0.1919863 | -0.1915408 | -0.1556516 | -0.1915145
b15 | 0.003597876 | 0.00428043 | -0.001765245 | 0.001458855 | -0.004175607 | 0.0009181511
a1 | -65.58735 | 86.68393 | 49.67387 | 1.58165 | -177.2375 | 0.005437696
a2 | 104.3723 | 56.71516 | 12.0873 | -58.93508 | -133.1158 | 0
a3 | 1.011875 | 0.2591327 | -0.03022552 | 0.1295574 | 6.617352 | 1.116903
a4 | 5.026387 | 1.953974 | 1.118604 | 0.8819531 | 0.1095197 | 1.693192
a5 | 0.8444675 | 0.4773392 | 0.416267 | 0.4518652 | -2.495042 | 0.1124226
a6 | -0.1414671 | 0.69172 | 0.4112365 | 0.5011288 | 2.130685 | 0.6504575
a7 | 0.3763589 | 0.1016705 | -0.175984 | -0.1777578 | 0.06572408 | 0.002620708
a8 | 0.6672351 | 0.4228415 | 0.2554071 | 0.2575663 | 0.1985462 | 0.3481956
a9 | 0.1535188 | 0.1098049 | 0.06444116 | 0.09116746 | 0.1084402 | 0.1005504
a10 | -0.09023461 | 0.1086662 | 0.03108504 | -0.02781756 | 0.4305155 | 0.07136091
a11 | 0.03087095 | 0.02881841 | -0.013956 | -0.0005760247 | 0.003853731 | 0.008421466
a12 | 0.07845918 | 0.07384119 | 0.06837555 | 0.05881645 | 0.04464973 | 0.06567059
a13 | 0.1474719 | 0.09500426 | 0.08689508 | 0.1019209 | 0.09338799 | 0.1020984
a14 | -0.02950105 | -0.01295772 | -0.005616926 | 0.004737205 | -0.006966451 | -0.008570246
a15 | -0.005172617 | 0.008932441 | 0.002827612 | 0.0006799912 | 0.002942288 | 0.002637609
Temp taupe (deg) | 21.11816 | 21.12732 | 21.14868 | 21.16089 | 21.18225
Niv init (mrad) | 0.3662109 | 0.3433228 | 0.336202 | 0.3311157 | 0.3260295
Dx moy(m) | 0 | 0 | 0.0001515384 | -5.458656e-05 | -0.0001844591 | 0.000377958
Dy moy(m) | 0.0001114439 | -0.0001473622 | -8.462874e-05 | 0 | 0.0002988483 | 0.001066487
| C2 centre (T) | -0.003760* | Long. Mag. (m) | 3.117439
* = Integral error ! = Central error Conclusion : CONTACT CEA |  |  |  |  | Duration : 32mn
Number of measurement | 10 | 10 | 10 | 10 | 10
Mean real current | 12.506 | 12.505 | 12.506 | 12.506 | 12.506 | 12.506

## Result2_HCMQAP
Mon 04/10/2004 11:23:54 | LISSNER | HCMQAP338 | Aperture2 | taupe_quadrupole#6
Position | Position 1 | Position 2 | Position 3 | Position 4 | Position 5 | Integrales
Cn (T) | 0.002262 | 0.00376 | 0.003759 | 0.003761 | 0.002089 | 0.011722
Angle (Horiz,Cn) | 5.218425 | 2.835728 | 0.604365 | -2.94672 | -6.655398 | 2.331728
b1 | -2.394291 | -0.4364628 | -89.20042 | 32.12018 | 106.1653 | 0.0128884
b2 | 10000 | 10000 | 10000 | 10000 | 10000 | 10000
b3 | -4.65847 | 0.7762693 | -0.2505207 | -2.805024 | -4.773957 | -1.860453
b4 | 0.1689762 | 1.09334 | 0.3097928 | 0.6643791 | -1.441761 | 0.3290526
b5 | 0.9092425 | -0.4346706 | -0.4143157 | 0.4325748 | 0.9941552 | 0.1642714
b6 | 2.168179 | 1.740621 | 1.407087 | 0.883356 | 13.4272 | 3.077743
b7 | -0.03425412 | 0.221722 | 0.3031736 | 0.3140864 | -0.2997807 | 0.1568044
b8 | -0.1155876 | 0.2188665 | -0.06189537 | 0.02408383 | -0.06188555 | 0.01852547
b9 | 0.05346845 | -0.1195714 | -0.02076644 | -0.0001394313 | 0.04422332 | -0.02016225
b10 | -0.4260731 | -0.1930695 | -0.2047758 | -0.247115 | -0.4115847 | -0.271814
b11 | -0.001180383 | 0.01715407 | 0.006473921 | 0.03895936 | -0.03462733 | 0.01025783
b12 | -0.03618895 | -0.05102714 | -0.0367484 | -0.04150866 | -0.04532097 | -0.04240611
b13 | 0.01804772 | 0.02561038 | 0.04776985 | 0.01939743 | -0.00548677 | 0.02417358
b14 | -0.2132947 | -0.1978476 | -0.1919863 | -0.1915408 | -0.1556516 | -0.1915145
b15 | 0.003597876 | 0.00428043 | -0.001765245 | 0.001458855 | -0.004175607 | 0.0009181511
a1 | -65.58735 | 86.68393 | 49.67387 | 1.58165 | -177.2375 | 0.005437696
a2 | 104.3723 | 56.71516 | 12.0873 | -58.93508 | -133.1158 | 0
a3 | 1.011875 | 0.2591327 | -0.03022552 | 0.1295574 | 6.617352 | 1.116903
a4 | 5.026387 | 1.953974 | 1.118604 | 0.8819531 | 0.1095197 | 1.693192
a5 | 0.8444675 | 0.4773392 | 0.416267 | 0.4518652 | -2.495042 | 0.1124226
a6 | -0.1414671 | 0.69172 | 0.4112365 | 0.5011288 | 2.130685 | 0.6504575
a7 | 0.3763589 | 0.1016705 | -0.175984 | -0.1777578 | 0.06572408 | 0.002620708
a8 | 0.6672351 | 0.4228415 | 0.2554071 | 0.2575663 | 0.1985462 | 0.3481956
a9 | 0.1535188 | 0.1098049 | 0.06444116 | 0.09116746 | 0.1084402 | 0.1005504
a10 | -0.09023461 | 0.1086662 | 0.03108504 | -0.02781756 | 0.4305155 | 0.07136091
a11 | 0.03087095 | 0.02881841 | -0.013956 | -0.0005760247 | 0.003853731 | 0.008421466
a12 | 0.07845918 | 0.07384119 | 0.06837555 | 0.05881645 | 0.04464973 | 0.06567059
a13 | 0.1474719 | 0.09500426 | 0.08689508 | 0.1019209 | 0.09338799 | 0.1020984
a14 | -0.02950105 | -0.01295772 | -0.005616926 | 0.004737205 | -0.006966451 | -0.008570246
a15 | -0.005172617 | 0.008932441 | 0.002827612 | 0.0006799912 | 0.002942288 | 0.002637609
Temp taupe (deg) | 21.11816 | 21.12732 | 21.14868 | 21.16089 | 21.18225
Niv init (mrad) | 0.3662109 | 0.3433228 | 0.336202 | 0.3311157 | 0.3260295
Dx moy (mm) | 0 | 0 | 0.0001515384 | -5.458656e-05 | -0.0001844591 | 0.000377958
Dy moy (mm) | 0.0001114439 | -0.0001473622 | -8.462874e-05 | 0 | 0.0002988483 | 0.001066487
| C2 centre (T) | -0.003760* | Long. Mag. (m) | 3.117439
* = Integral error ! = Central error Conclusion : CONTACT CEA Duration : 32mn
Number of measurement | 10 | 10 | 10 | 10 | 10
Mean real current | 12.506 | 12.505 | 12.506 | 12.506 | 12.506 |  |  |  | 12.506
Dx corrected | 5.23346e-06 | -9.378003e-08 | 0.0001515384 | -5.458656e-05 | -0.0001844592 | -6.088439e-07
Dy corrected | 0.0001114439 | -0.0001473621 | -8.462875e-05 | -3.010511e-06 | 0.0002988483 | -4.570101e-07
Feed down
| Position 1 | Position 2 | Position 3 | Position 4 | Position 5
b1' | 0 | 0 | 0 | 0 | 0
b2' | 9999.984 | 10000 | 9999.995 | 10000.02 | 9999.871
b3' | -4.757166 | 0.8270645 | -0.2255304 | -2.810955 | -4.732801
b4' | 0.1479521 | 1.109901 | 0.3033089 | 0.6591432 | -1.309465
b5' | 0.9172168 | -0.4047382 | -0.3413656 | 0.4188364 | 0.07841357
b6' | 2.153312 | 1.745902 | 1.418046 | 0.877116 | 13.43978
b7' | -0.06512173 | 0.2473709 | 0.3082116 | 0.3138644 | -0.3195124
b8' | -0.1235071 | 0.2264864 | -0.06080988 | 0.02421657 | -0.08097476
b9' | 0.05761176 | -0.1110842 | -0.03580211 | 0.006957552 | 0.01630306
b10' | -0.4281005 | -0.1905724 | -0.2048935 | -0.248367 | -0.4085049
b11' | -0.006960681 | 0.02419807 | 0.006614813 | 0.04054005 | -0.03785203
b12' | -0.04772334 | -0.04114646 | -0.02644761 | -0.04203949 | -0.06430692
b13' | 0.01970823 | 0.02416438 | 0.02515853 | 0.02740376 | 0.01806103
b14' | -0.2128045 | -0.1967639 | -0.1920095 | -0.1916047 | -0.1557414
b15' | 0.003597876 | 0.00428043 | -0.001765245 | 0.001458855 | -0.004175607
Feed down
| Position 1 | Position 2 | Position 3 | Position 4 | Position 5
a1' | 0 | 0 | 0 | 0 | 0
a2' | 104.3118 | 56.7017 | 12.08926 | -58.93492 | -133.4272
a3' | 1.01984 | 0.230668 | -0.004938325 | 0.1207087 | 6.537751
a4' | 5.051269 | 1.969035 | 1.141697 | 0.875843 | 0.2877162
a5' | 0.9153175 | 0.4018785 | 0.3995723 | 0.4430375 | -1.430433
a6' | -0.1421192 | 0.6801848 | 0.3927687 | 0.5042197 | 2.094787
a7' | 0.3724926 | 0.08837367 | -0.1578902 | -0.1835769 | 0.04302841
a8' | 0.6704173 | 0.4311286 | 0.2608296 | 0.2552246 | 0.1953524
a9' | 0.1281306 | 0.1248619 | 0.07610966 | 0.09236521 | 0.001279892
a10' | -0.09021695 | 0.1071776 | 0.02951872 | -0.02786806 | 0.4240101
a11' | 0.02852703 | 0.03367947 | -0.005239151 | -0.002572606 | -0.01023931
a12' | 0.08042372 | 0.0711709 | 0.0748169 | 0.05484804 | 0.03133257
a13' | 0.1291765 | 0.1173004 | 0.09866878 | 0.1021641 | 0.05879943
a14' | -0.02919314 | -0.01347787 | -0.005141023 | 0.00470302 | -0.008441067
a15' | -0.005172617 | 0.008932441 | 0.002827612 | 0.0006799912 | 0.002942288
Feed down normalised
| Position 1 | Position 2 | Position 3 | Position 4 | Position 5 | Central | Sigma | Integrals |  | Coil Waviness
b1' | 0 | 0 | 0 | 0 | 0 | 0 | 0 | 0
b2' | 10000 | 10000 | 10000 | 10000 | 10000 | 10000 | 0 | 10000
b3' | -4.757173 | 0.8270641 | -0.2255305 | -2.81095 | -4.732862 | -0.7364722 | 1.872053 | -1.852579 |  | -4.634034
b4' | 0.1479524 | 1.1099 | 0.303309 | 0.659142 | -1.309482 | 0.6907837 | 0.4042254 | 0.3449272 |  | -4.021081
b5' | 0.9172183 | -0.404738 | -0.3413658 | 0.4188356 | 0.07841458 | -0.1090894 | 0.4582932 | 0.06453762 |  | -4.941496
b6' | 2.153316 | 1.745901 | 1.418046 | 0.8771144 | 13.43996 | 1.34702 | 0.4387265 | 3.079824 |  | -3.482374
b7' | -0.06512183 | 0.2473708 | 0.3082118 | 0.3138638 | -0.3195165 | 0.2898155 | 0.03686661 | 0.157018 |  | -4.111598
b8' | -0.1235073 | 0.2264863 | -0.06080991 | 0.02421653 | -0.0809758 | 0.06329764 | 0.1475814 | 0.01698871
b9' | 0.05761186 | -0.1110841 | -0.03580213 | 0.00695754 | 0.01630327 | -0.04664291 | 0.05976288 | -0.02314079
b10' | -0.4281012 | -0.1905723 | -0.2048936 | -0.2483665 | -0.4085102 | -0.2146108 | 0.03009756 | -0.2714219 |  | 0.01443475
b11' | -0.006960693 | 0.02419806 | 0.006614816 | 0.04053998 | -0.03785252 | 0.02378428 | 0.01696636 | 0.01109984
b12' | -0.04772342 | -0.04114644 | -0.02644762 | -0.04203941 | -0.06430775 | -0.03654449 | 0.008755538 | -0.04187363
b13' | 0.01970827 | 0.02416437 | 0.02515854 | 0.02740371 | 0.01806126 | 0.02557554 | 0.001659443 | 0.02372237
b14' | -0.2128048 | -0.1967638 | -0.1920096 | -0.1916043 | -0.1557434 | -0.1934593 | 0.002869 | -0.1912183 | alpha | 285
b15' | 0.003597882 | 0.004280428 | -0.001765246 | 0.001458852 | -0.004175661 | 0.001324678 | 0.003025069 | 0.0009187542 | beta | 0.5536
Feed down normalised
| Position 1 | Position 2 | Position 3 | Position 4 | Position 5 | Central | Sigma | Integrals
a1' | 0 | 0 | 0 | 0 | 0 | 0 | 0 | 0
a2' | 104.312 | 56.70167 | 12.08926 | -58.93481 | -133.429 | 3.285374 | 58.31878 | -0.370504
a3' | 1.019842 | 0.2306679 | -0.004938327 | 0.1207084 | 6.537836 | 0.1154793 | 0.1178901 | 1.104674
a4' | 5.051277 | 1.969034 | 1.141697 | 0.8758414 | 0.2877199 | 1.328858 | 0.5701222 | 1.728378
a5' | 0.9153189 | 0.4018783 | 0.3995725 | 0.4430367 | -1.430451 | 0.4148292 | 0.02445562 | 0.2406471
a6' | -0.1421195 | 0.6801845 | 0.3927688 | 0.5042188 | 2.094814 | 0.5257241 | 0.1449096 | 0.6387864
a7' | 0.3724932 | 0.08837363 | -0.1578903 | -0.1835766 | 0.04302897 | -0.08436441 | 0.1501458 | -0.001227629
a8' | 0.6704184 | 0.4311284 | 0.2608297 | 0.2552241 | 0.195355 | 0.3157274 | 0.09997946 | 0.3509681
a9' | 0.1281308 | 0.1248618 | 0.07610969 | 0.09236504 | 0.001279908 | 0.09777885 | 0.02482286 | 0.08927563
a10' | -0.0902171 | 0.1071776 | 0.02951873 | -0.02786801 | 0.4240156 | 0.0362761 | 0.06777591 | 0.06978661
a11' | 0.02852707 | 0.03367945 | -0.005239153 | -0.002572601 | -0.01023944 | 0.008622566 | 0.02174082 | 0.00898236
a12' | 0.08042385 | 0.07117087 | 0.07481693 | 0.05484795 | 0.03133297 | 0.06694525 | 0.010634 | 0.0641351
a13' | 0.1291767 | 0.1173003 | 0.09866883 | 0.1021639 | 0.05880019 | 0.1060444 | 0.009903357 | 0.1030782
a14' | -0.02919319 | -0.01347786 | -0.005141025 | 0.004703012 | -0.008441176 | -0.004638626 | 0.009100844 | -0.008699537
a15' | -0.005172625 | 0.008932437 | 0.002827613 | 0.00067999 | 0.002942326 | 0.00414668 | 0.004281434 | 0.002636968