## Result_HCMQAP
Thu 07/10/2004 07:14:09 |  | HCMQAP345 |  | Aperture2
|  | LISSNER |  | taupe_quadrupole#6
Position | Position 1 | Position 2 | Position 3 | Position 4 | Position 5 | Integrales
Cn (T) | -0.002264 | -0.003766 | -0.003764 | -0.003767 | -0.002089 | -0.011735
Angle (Horiz,Cn) | 5.812059 | 2.946535 | -0.765661 | -2.054601 | -6.642056 | 7.001894
b1 | -54.19336 | 28.88532 | 23.78507 | 51.23741 | -128.5005 | 0.01730455
b2 | 10000 | 10000 | 10000 | 10000 | 10000 | 10000
b3 | 0.1553749 | -0.2901865 | -1.535391 | 1.450078 | -1.535535 | -0.272345
b4 | 1.13206 | -0.06104333 | 0.2710113 | 0.6531672 | -0.6027376 | 0.2911018
b5 | 0.08905578 | 0.08503317 | 0.08821886 | -0.6902617 | -1.448578 | -0.304906
b6 | 2.184419 | 0.4548281 | 0.7503612 | 0.232186 | 12.75045 | 2.363385
b7 | 0.194398 | -0.2054551 | 0.0216657 | 0.1600192 | 0.1546461 | 0.04306388
b8 | -0.0986486 | -0.07684017 | 0.03476223 | 0.1704774 | 0.009131064 | 0.01786425
b9 | 0.03503871 | -0.04399909 | -0.01968001 | -0.08607832 | 0.1600469 | -0.009608637
b10 | -0.4548778 | -0.1503756 | -0.08186143 | -0.08709797 | -0.3325052 | -0.1870226
b11 | 0.01228935 | 0.006857922 | 0.02457341 | 0.002523105 | -0.0002392017 | 0.009919504
b12 | -0.05100253 | -0.03385228 | -0.03985858 | -0.04725678 | -0.04036219 | -0.04187628
b13 | 0.03262982 | 0.02260296 | 0.02658554 | 0.02233116 | 0.0235871 | 0.02505731
b14 | -0.2100744 | -0.1954303 | -0.2032953 | -0.2039513 | -0.161654 | -0.1969821
b15 | 0.001627673 | -0.00279727 | -0.004699287 | -0.001835291 | 0.001801243 | -0.001768705
a1 | -140.9869 | 19.77337 | 101.5378 | 8.516412 | -81.01413 | 0.02332169
a2 | 116.2464 | 58.93138 | -15.31323 | -41.09225 | -132.8489 | 0
a3 | -5.229819 | -4.064414 | -3.824799 | -3.420418 | 0.4208246 | -3.421793
a4 | 2.234249 | -1.530195 | -1.599618 | -1.859033 | 1.370773 | -0.6943157
a5 | -0.2995024 | -0.1325607 | -0.004414787 | 0.7172604 | -1.620779 | -0.1199463
a6 | -0.242755 | 0.5288835 | -0.008763338 | 0.2788853 | 0.5693277 | 0.2333731
a7 | -0.164355 | -0.2297195 | -0.01143034 | -0.05121491 | -0.1445456 | -0.1134184
a8 | 0.2886993 | -0.175491 | -0.211276 | -0.3149004 | 0.4679392 | -0.06463643
a9 | 0.07250835 | -0.07070068 | -0.0541035 | -0.06369507 | -0.08157587 | -0.0457578
a10 | -0.04966259 | 0.04219915 | -0.01788664 | -0.05520781 | 0.243041 | 0.01778408
a11 | -0.02440343 | -0.04614385 | -0.02577292 | -0.03747519 | -0.02029808 | -0.03256151
a12 | 0.05959304 | 0.01289306 | -0.009015821 | -0.008183033 | 0.0566255 | 0.01513422
a13 | 0.1532671 | 0.0886607 | 0.07586415 | 0.1046732 | 0.09988238 | 0.1002862
a14 | -0.02758964 | -0.01270628 | -0.001463508 | 0.003497824 | -0.02211154 | -0.009551902
a15 | -0.007324178 | -0.003091928 | -0.001582437 | -0.003139019 | 0.0004310178 | -0.002882708
Temp taupe (deg) | 21.0083 | 21.00525 | 21.0144 | 21.01135 | 21.02051
Niv init (mrad) | 0.2690633 | 0.2456665 | 0.2385457 | 0.2324422 | 0.2309163
Dx moy(m) | 9.490206e-05 | -4.930143e-05 | -4.017019e-05 | -8.704264e-05 | 0.0002165829 | 0.0003054835
Dy moy(m) | 0.0002385746 | -3.332419e-05 | -0.0001726757 | -1.483558e-05 | 0.0001406013 | 0.001055604
| C2 centre (T) | -0.003766* | Long. Mag. (m) | 3.116506
* = Integral error ! = Central error Conclusion : CONTACT CEA |  |  |  |  | Duration : 32mn
Number of measurement | 10 | 10 | 10 | 10 | 10
Mean real current | 12.505 | 12.505 | 12.505 | 12.505 | 12.505 | 12.505

## Result2_HCMQAP
Thu 07/10/2004 07:14:09 | LISSNER | HCMQAP345 | Aperture2 | taupe_quadrupole#6
Position | Position 1 | Position 2 | Position 3 | Position 4 | Position 5 | Integrales
Cn (T) | 0.002264 | 0.003766 | 0.003764 | 0.003767 | 0.002089 | 0.011735
Angle (Horiz,Cn) | 5.812059 | 2.946535 | -0.765661 | -2.054601 | -6.642056 | 7.001894
b1 | -54.19336 | 28.88532 | 23.78507 | 51.23741 | -128.5005 | 0.01730455
b2 | 10000 | 10000 | 10000 | 10000 | 10000 | 10000
b3 | 0.1553749 | -0.2901865 | -1.535391 | 1.450078 | -1.535535 | -0.272345
b4 | 1.13206 | -0.06104333 | 0.2710113 | 0.6531672 | -0.6027376 | 0.2911018
b5 | 0.08905578 | 0.08503317 | 0.08821886 | -0.6902617 | -1.448578 | -0.304906
b6 | 2.184419 | 0.4548281 | 0.7503612 | 0.232186 | 12.75045 | 2.363385
b7 | 0.194398 | -0.2054551 | 0.0216657 | 0.1600192 | 0.1546461 | 0.04306388
b8 | -0.0986486 | -0.07684017 | 0.03476223 | 0.1704774 | 0.009131064 | 0.01786425
b9 | 0.03503871 | -0.04399909 | -0.01968001 | -0.08607832 | 0.1600469 | -0.009608637
b10 | -0.4548778 | -0.1503756 | -0.08186143 | -0.08709797 | -0.3325052 | -0.1870226
b11 | 0.01228935 | 0.006857922 | 0.02457341 | 0.002523105 | -0.0002392017 | 0.009919504
b12 | -0.05100253 | -0.03385228 | -0.03985858 | -0.04725678 | -0.04036219 | -0.04187628
b13 | 0.03262982 | 0.02260296 | 0.02658554 | 0.02233116 | 0.0235871 | 0.02505731
b14 | -0.2100744 | -0.1954303 | -0.2032953 | -0.2039513 | -0.161654 | -0.1969821
b15 | 0.001627673 | -0.00279727 | -0.004699287 | -0.001835291 | 0.001801243 | -0.001768705
a1 | -140.9869 | 19.77337 | 101.5378 | 8.516412 | -81.01413 | 0.02332169
a2 | 116.2464 | 58.93138 | -15.31323 | -41.09225 | -132.8489 | 0
a3 | -5.229819 | -4.064414 | -3.824799 | -3.420418 | 0.4208246 | -3.421793
a4 | 2.234249 | -1.530195 | -1.599618 | -1.859033 | 1.370773 | -0.6943157
a5 | -0.2995024 | -0.1325607 | -0.004414787 | 0.7172604 | -1.620779 | -0.1199463
a6 | -0.242755 | 0.5288835 | -0.008763338 | 0.2788853 | 0.5693277 | 0.2333731
a7 | -0.164355 | -0.2297195 | -0.01143034 | -0.05121491 | -0.1445456 | -0.1134184
a8 | 0.2886993 | -0.175491 | -0.211276 | -0.3149004 | 0.4679392 | -0.06463643
a9 | 0.07250835 | -0.07070068 | -0.0541035 | -0.06369507 | -0.08157587 | -0.0457578
a10 | -0.04966259 | 0.04219915 | -0.01788664 | -0.05520781 | 0.243041 | 0.01778408
a11 | -0.02440343 | -0.04614385 | -0.02577292 | -0.03747519 | -0.02029808 | -0.03256151
a12 | 0.05959304 | 0.01289306 | -0.009015821 | -0.008183033 | 0.0566255 | 0.01513422
a13 | 0.1532671 | 0.0886607 | 0.07586415 | 0.1046732 | 0.09988238 | 0.1002862
a14 | -0.02758964 | -0.01270628 | -0.001463508 | 0.003497824 | -0.02211154 | -0.009551902
a15 | -0.007324178 | -0.003091928 | -0.001582437 | -0.003139019 | 0.0004310178 | -0.002882708
Temp taupe (deg) | 21.0083 | 21.00525 | 21.0144 | 21.01135 | 21.02051
Niv init (mrad) | 0.2690633 | 0.2456665 | 0.2385457 | 0.2324422 | 0.2309163
Dx moy (mm) | 9.490206e-05 | -4.930143e-05 | -4.017019e-05 | -8.704264e-05 | 0.0002165829 | 0.0003054835
Dy moy (mm) | 0.0002385746 | -3.332419e-05 | -0.0001726757 | -1.483558e-05 | 0.0001406013 | 0.001055604
| C2 centre (T) | -0.003766* | Long. Mag. (m) | 3.116506
* = Integral error ! = Central error Conclusion : CONTACT CEA Duration : 32mn
Number of measurement | 10 | 10 | 10 | 10 | 10
Mean real current | 12.505 | 12.505 | 12.505 | 12.505 | 12.505 |  |  |  | 12.505
Dx corrected | 9.490205e-05 | -4.930143e-05 | -4.01702e-05 | -8.704263e-05 | 0.000216583 | 1.623444e-07
Dy corrected | 0.0002385745 | -3.332419e-05 | -0.0001726758 | -1.483558e-05 | 0.0001406013 | 1.605572e-07
Feed down
| Position 1 | Position 2 | Position 3 | Position 4 | Position 5
b1' | 0 | 0 | 0 | 0 | 0
b2' | 10000.15 | 9999.986 | 9999.93 | 9999.979 | 9999.954
b3' | 0.080269 | -0.2986541 | -1.586056 | 1.435178 | -1.592584
b4' | 1.150861 | -0.06306915 | 0.2699981 | 0.6698079 | -0.6229385
b5' | 0.167062 | 0.08362168 | 0.07890846 | -0.694989 | -0.6599068
b6' | 2.204769 | 0.4557013 | 0.7493574 | 0.2270019 | 12.76944
b7' | 0.1621822 | -0.2063032 | 0.006068608 | 0.1519855 | 0.1283692
b8' | -0.1052243 | -0.07692809 | 0.03073785 | 0.1735586 | 0.03084076
b9' | 0.01845721 | -0.03932969 | -0.01957423 | -0.08249833 | 0.1038303
b10' | -0.450767 | -0.151479 | -0.08505995 | -0.0875542 | -0.3308569
b11' | -4.205524e-05 | 0.00821585 | 0.02460208 | 0.005106134 | -0.01104727
b12' | -0.0746277 | -0.03255332 | -0.03136544 | -0.04753269 | -0.04666927
b13' | 0.0224177 | 0.0296471 | 0.03263719 | 0.03594625 | -0.0008090007
b14' | -0.2085082 | -0.1954016 | -0.2033649 | -0.2038581 | -0.1613826
b15' | 0.001627673 | -0.00279727 | -0.004699287 | -0.001835291 | 0.001801243
Feed down
| Position 1 | Position 2 | Position 3 | Position 4 | Position 5
a1' | 0 | 0 | 0 | 0 | 0
a2' | 116.1924 | 58.95609 | -15.26396 | -41.05975 | -132.8636
a3' | -5.14474 | -4.050742 | -3.821718 | -3.393572 | 0.4582611
a4' | 2.23256 | -1.529324 | -1.603161 | -1.871313 | 1.240254
a5' | -0.1529998 | -0.1446876 | -0.04241984 | 0.7091076 | -1.057239
a6' | -0.2318912 | 0.5352972 | -0.009921685 | 0.2796208 | 0.5659526
a7' | -0.1627643 | -0.2251025 | -0.01040735 | -0.04096994 | -0.1022856
a8' | 0.2958713 | -0.1731607 | -0.2086541 | -0.3116904 | 0.4702144
a9' | 0.01256023 | -0.06914915 | -0.04623962 | -0.06046694 | -0.07845876
a10' | -0.04930024 | 0.04340293 | -0.01977366 | -0.05331104 | 0.2404352
a11' | -0.02861734 | -0.0458252 | -0.02108512 | -0.03656067 | -0.01603452
a12' | 0.0753554 | 0.00927589 | -0.01440746 | -0.0148482 | 0.0742367
a13' | 0.112939 | 0.09411993 | 0.1027535 | 0.1067542 | 0.0788394
a14' | -0.02784226 | -0.01250398 | -0.0007429034 | 0.003745258 | -0.0218261
a15' | -0.007324178 | -0.003091928 | -0.001582437 | -0.003139019 | 0.0004310178
Feed down normalised
| Position 1 | Position 2 | Position 3 | Position 4 | Position 5 | Central | Sigma | Integrals |  | Coil Waviness
b1' | 0 | 0 | 0 | 0 | 0 | 0 | 0 | 0
b2' | 10000 | 10000 | 10000 | 10000 | 10000 | 10000 | 0 | 10000
b3' | 0.08026781 | -0.2986545 | -1.586067 | 1.435181 | -1.592591 | -0.1498469 | 1.516111 | -0.3088536 |  | -4.219418
b4' | 1.150844 | -0.06306924 | 0.27 | 0.6698093 | -0.6229413 | 0.2922467 | 0.3669454 | 0.2943207 |  | -4.64602
b5' | 0.1670595 | 0.0836218 | 0.07890901 | -0.6949904 | -0.6599098 | -0.1774865 | 0.4481777 | -0.1921038 |  | -3.478745
b6' | 2.204737 | 0.4557019 | 0.7493627 | 0.2270024 | 12.7695 | 0.4773557 | 0.2618525 | 2.367981 |  | -3.424134
b7' | 0.1621798 | -0.2063035 | 0.006068651 | 0.1519858 | 0.1283698 | -0.01608304 | 0.1801689 | 0.02899511 |  | -3.446702
b8' | -0.1052228 | -0.0769282 | 0.03073806 | 0.173559 | 0.0308409 | 0.04245627 | 0.1256541 | 0.01955178
b9' | 0.01845694 | -0.03932974 | -0.01957437 | -0.08249851 | 0.1038308 | -0.04713421 | 0.03217987 | -0.0175001
b10' | -0.4507603 | -0.1514792 | -0.08506055 | -0.08755438 | -0.3308584 | -0.1080314 | 0.0376476 | -0.1873572 |  | 0.02142913
b11' | -4.205462e-05 | 0.008215862 | 0.02460226 | 0.005106145 | -0.01104732 | 0.01264142 | 0.01047443 | 0.007642531
b12' | -0.07462659 | -0.03255337 | -0.03136566 | -0.04753279 | -0.04666948 | -0.03715061 | 0.009010826 | -0.04384406
b13' | 0.02241737 | 0.02964714 | 0.03263742 | 0.03594633 | -0.0008090045 | 0.03274363 | 0.003150935 | 0.02677132
b14' | -0.2085051 | -0.1954019 | -0.2033663 | -0.2038585 | -0.1613834 | -0.2008756 | 0.004746748 | -0.1967076 | alpha | 285
b15' | 0.001627649 | -0.002797274 | -0.00469932 | -0.001835295 | 0.001801251 | -0.00311063 | 0.001457499 | -0.001769234 | beta | 0.5536
Feed down normalised
| Position 1 | Position 2 | Position 3 | Position 4 | Position 5 | Central | Sigma | Integrals
a1' | 0 | 0 | 0 | 0 | 0 | 0 | 0 | 0
a2' | 116.1906 | 58.95618 | -15.26407 | -41.05984 | -132.8642 | 0.8774217 | 51.92506 | -0.2936162
a3' | -5.144663 | -4.050748 | -3.821745 | -3.393579 | 0.4582633 | -3.755357 | 0.3335761 | -3.393865
a4' | 2.232527 | -1.529326 | -1.603172 | -1.871317 | 1.24026 | -1.667938 | 0.1799598 | -0.7155073
a5' | -0.1529975 | -0.1446878 | -0.04242014 | 0.7091091 | -1.057244 | 0.1740004 | 0.4662303 | -0.03759223
a6' | -0.2318877 | 0.535298 | -0.009921755 | 0.2796214 | 0.5659552 | 0.2683325 | 0.2727851 | 0.2357321
a7' | -0.1627619 | -0.2251029 | -0.01040742 | -0.04097003 | -0.102286 | -0.09216011 | 0.1161415 | -0.1037325
a8' | 0.2958669 | -0.173161 | -0.2086555 | -0.3116911 | 0.4702166 | -0.2311692 | 0.07195691 | -0.0613111
a9' | 0.01256004 | -0.06914925 | -0.04623995 | -0.06046706 | -0.07845912 | -0.05861875 | 0.01156595 | -0.05097175
a10' | -0.04929951 | 0.04340299 | -0.0197738 | -0.05331115 | 0.2404363 | -0.009893986 | 0.04910819 | 0.01781862
a11' | -0.02861691 | -0.04582527 | -0.02108527 | -0.03656074 | -0.01603459 | -0.03449043 | 0.01249926 | -0.03117905
a12' | 0.07535428 | 0.009275903 | -0.01440756 | -0.01484824 | 0.07423704 | -0.006659965 | 0.01380263 | 0.01600338
a13' | 0.1129373 | 0.09412006 | 0.1027542 | 0.1067544 | 0.07883976 | 0.1012096 | 0.006457247 | 0.09992033
a14' | -0.02784185 | -0.012504 | -0.0007429087 | 0.003745266 | -0.0218262 | -0.003167213 | 0.008391517 | -0.009227273
a15' | -0.007324069 | -0.003091932 | -0.001582448 | -0.003139026 | 0.0004310198 | -0.002604469 | 0.0008854089 | -0.002882208