## Result_HCMQAP
Tue 02/11/2004 12:37:06 |  | HCMQAP351 |  | Aperture2
|  | LISSNER |  | taupe_quadrupole#6
Position | Position 1 | Position 2 | Position 3 | Position 4 | Position 5 | Integrales
Cn (T) | -0.002268 | -0.003761 | -0.003767 | -0.003765 | -0.002088 | -0.011735
Angle (Horiz,Cn) | 7.4578 | 3.659866 | -0.976887 | -3.034497 | -7.437956 | 6.146019
b1 | 49.955 | 2.92421 | -23.93623 | -55.5316 | 83.81198 | 0.0001147234
b2 | 10000 | 10000 | 10000 | 10000 | 10000 | 10000
b3 | -1.105433 | 1.599418 | -0.07505928 | 3.20814 | -0.601249 | 0.8978951
b4 | 0.098843 | 0.2060434 | -0.02492542 | -0.2124227 | -0.7924959 | -0.09899293
b5 | 0.7606538 | -0.5234225 | 0.1072796 | -0.00690896 | 0.2430912 | 0.04102679
b6 | 1.588799 | 1.39526 | 0.3553702 | 0.244989 | 12.33041 | 2.355115
b7 | -0.1431114 | 0.003229073 | -0.1638113 | -0.004382701 | -0.1118081 | -0.07536259
b8 | 0.0592662 | 0.06546625 | 0.1404413 | 0.03602447 | -0.182758 | 0.04241333
b9 | -0.1324377 | -0.06559272 | -0.09850743 | 0.09122345 | 0.08004564 | -0.02603747
b10 | -0.344405 | -0.1471037 | 0.02421261 | -0.08613924 | -0.3587888 | -0.1480301
b11 | -0.02530834 | -0.008856329 | 0.02871403 | -0.0554859 | -0.03917509 | -0.01746224
b12 | -0.03322959 | -0.04309013 | -0.04835669 | -0.05155799 | -0.05633408 | -0.04673292
b13 | -0.01521393 | 0.01900832 | 0.03504118 | 0.04746088 | -0.01169509 | 0.02066233
b14 | -0.224533 | -0.21496 | -0.2258233 | -0.2070991 | -0.1702083 | -0.2111005
b15 | 0.005422528 | 0.002690168 | -3.891138e-05 | -0.004388071 | -0.00929955 | -0.000873521
a1 | -159.5251 | 65.00416 | 68.34394 | 11.66088 | -88.0925 | 0.009317777
a2 | 149.1671 | 73.19863 | -19.53777 | -60.69068 | -148.7701 | 0
a3 | -0.3249242 | 0.5929436 | 0.7579469 | 1.20876 | 6.199365 | 1.395783
a4 | 1.307882 | 0.7435578 | -1.318369 | -0.06669205 | 1.959897 | 0.2963389
a5 | 0.06930027 | 0.6978869 | 0.7407361 | 1.002131 | -1.372945 | 0.4140399
a6 | 0.1255119 | 0.1288187 | -0.04956242 | 0.5343879 | 1.996235 | 0.4320885
a7 | 0.04183618 | 0.0673118 | 0.0191981 | 0.2700606 | -0.04914997 | 0.08528858
a8 | 0.2585341 | 0.1432571 | -0.2422291 | -0.09457619 | -0.1348623 | -0.02715825
a9 | 0.1285704 | 0.05595484 | 0.005176494 | 0.139206 | -0.03056651 | 0.06274525
a10 | -0.04042677 | 0.01413686 | 0.03777338 | 0.03836635 | 0.3298675 | 0.0598757
a11 | 0.003815358 | -0.0184057 | -0.03624409 | 0.04410331 | 0.006200175 | -0.001154952
a12 | 0.03807747 | 0.02325821 | -0.003278302 | 0.0144685 | -0.01841936 | 0.01134463
a13 | 0.1821157 | 0.100146 | 0.1018197 | 0.1184838 | 0.08741572 | 0.115141
a14 | -0.03876975 | -0.01369228 | -0.001246309 | 0.005627333 | -0.006469853 | -0.008710137
a15 | -0.004046058 | -0.00283341 | -0.0005330128 | 0.003905626 | 0.002840346 | -7.688773e-05
Temp taupe (deg) | 20.07752 | 20.08057 | 20.09277 | 20.09583 | 20.11108
Niv init (mrad) | 0.03356934 | 0.2085368 | 0.2944946 | 0.3621419 | 0.4135132
Dx moy(m) | -8.086021e-05 | 0 | 4.091843e-05 | 9.452055e-05 | -0.0001446763 | 0.0002232267
Dy moy(m) | 0.0002723989 | -0.0001104648 | -0.0001161048 | -1.924984e-05 | 0.0001476049 | 0.001059751
| C2 centre (T) | -0.003764* | Long. Mag. (m) | 3.117444
* = Integral error ! = Central error Conclusion : CONTACT CEA |  |  |  |  | Duration : 31mn
Number of measurement | 10 | 10 | 10 | 10 | 10
Mean real current | 12.506 | 12.506 | 12.506 | 12.506 | 12.506 | 12.506

## Result2_HCMQAP
Tue 02/11/2004 12:37:06 | LISSNER | HCMQAP351 | Aperture2 | taupe_quadrupole#6
Position | Position 1 | Position 2 | Position 3 | Position 4 | Position 5 | Integrales
Cn (T) | 0.002268 | 0.003761 | 0.003767 | 0.003765 | 0.002088 | 0.011735
Angle (Horiz,Cn) | 7.4578 | 3.659866 | -0.976887 | -3.034497 | -7.437956 | 6.146019
b1 | 49.955 | 2.92421 | -23.93623 | -55.5316 | 83.81198 | 0.0001147234
b2 | 10000 | 10000 | 10000 | 10000 | 10000 | 10000
b3 | -1.105433 | 1.599418 | -0.07505928 | 3.20814 | -0.601249 | 0.8978951
b4 | 0.098843 | 0.2060434 | -0.02492542 | -0.2124227 | -0.7924959 | -0.09899293
b5 | 0.7606538 | -0.5234225 | 0.1072796 | -0.00690896 | 0.2430912 | 0.04102679
b6 | 1.588799 | 1.39526 | 0.3553702 | 0.244989 | 12.33041 | 2.355115
b7 | -0.1431114 | 0.003229073 | -0.1638113 | -0.004382701 | -0.1118081 | -0.07536259
b8 | 0.0592662 | 0.06546625 | 0.1404413 | 0.03602447 | -0.182758 | 0.04241333
b9 | -0.1324377 | -0.06559272 | -0.09850743 | 0.09122345 | 0.08004564 | -0.02603747
b10 | -0.344405 | -0.1471037 | 0.02421261 | -0.08613924 | -0.3587888 | -0.1480301
b11 | -0.02530834 | -0.008856329 | 0.02871403 | -0.0554859 | -0.03917509 | -0.01746224
b12 | -0.03322959 | -0.04309013 | -0.04835669 | -0.05155799 | -0.05633408 | -0.04673292
b13 | -0.01521393 | 0.01900832 | 0.03504118 | 0.04746088 | -0.01169509 | 0.02066233
b14 | -0.224533 | -0.21496 | -0.2258233 | -0.2070991 | -0.1702083 | -0.2111005
b15 | 0.005422528 | 0.002690168 | -3.891138e-05 | -0.004388071 | -0.00929955 | -0.000873521
a1 | -159.5251 | 65.00416 | 68.34394 | 11.66088 | -88.0925 | 0.009317777
a2 | 149.1671 | 73.19863 | -19.53777 | -60.69068 | -148.7701 | 0
a3 | -0.3249242 | 0.5929436 | 0.7579469 | 1.20876 | 6.199365 | 1.395783
a4 | 1.307882 | 0.7435578 | -1.318369 | -0.06669205 | 1.959897 | 0.2963389
a5 | 0.06930027 | 0.6978869 | 0.7407361 | 1.002131 | -1.372945 | 0.4140399
a6 | 0.1255119 | 0.1288187 | -0.04956242 | 0.5343879 | 1.996235 | 0.4320885
a7 | 0.04183618 | 0.0673118 | 0.0191981 | 0.2700606 | -0.04914997 | 0.08528858
a8 | 0.2585341 | 0.1432571 | -0.2422291 | -0.09457619 | -0.1348623 | -0.02715825
a9 | 0.1285704 | 0.05595484 | 0.005176494 | 0.139206 | -0.03056651 | 0.06274525
a10 | -0.04042677 | 0.01413686 | 0.03777338 | 0.03836635 | 0.3298675 | 0.0598757
a11 | 0.003815358 | -0.0184057 | -0.03624409 | 0.04410331 | 0.006200175 | -0.001154952
a12 | 0.03807747 | 0.02325821 | -0.003278302 | 0.0144685 | -0.01841936 | 0.01134463
a13 | 0.1821157 | 0.100146 | 0.1018197 | 0.1184838 | 0.08741572 | 0.115141
a14 | -0.03876975 | -0.01369228 | -0.001246309 | 0.005627333 | -0.006469853 | -0.008710137
a15 | -0.004046058 | -0.00283341 | -0.0005330128 | 0.003905626 | 0.002840346 | -7.688773e-05
Temp taupe (deg) | 20.07752 | 20.08057 | 20.09277 | 20.09583 | 20.11108
Niv init (mrad) | 0.03356934 | 0.2085368 | 0.2944946 | 0.3621419 | 0.4135132
Dx moy (mm) | -8.086021e-05 | 0 | 4.091843e-05 | 9.452055e-05 | -0.0001446763 | 0.0002232267
Dy moy (mm) | 0.0002723989 | -0.0001104648 | -0.0001161048 | -1.924984e-05 | 0.0001476049 | 0.001059751
| C2 centre (T) | -0.003764* | Long. Mag. (m) | 3.117444
* = Integral error ! = Central error Conclusion : CONTACT CEA Duration : 31mn
Number of measurement | 10 | 10 | 10 | 10 | 10
Mean real current | 12.506 | 12.506 | 12.506 | 12.506 | 12.506 |  |  |  | 12.506
Dx corrected | -8.086021e-05 | -5.779744e-06 | 4.091843e-05 | 9.452055e-05 | -0.0001446763 | 1.787308e-07
Dy corrected | 0.0002723988 | -0.0001104648 | -0.0001161048 | -1.924984e-05 | 0.0001476049 | 4.468957e-08
Feed down
| Position 1 | Position 2 | Position 3 | Position 4 | Position 5
b1' | 0 | 0 | 0 | 0 | 0
b2' | 10000.02 | 10000.01 | 10000.01 | 10000.04 | 9999.903
b3' | -1.169714 | 1.613703 | -0.1022514 | 3.20437 | -0.6320669
b4' | 0.07992913 | 0.2248945 | -0.003656551 | -0.2080373 | -0.7530879
b5' | 0.7128127 | -0.5216091 | 0.1098639 | 0.002927328 | -0.3682535
b6' | 1.588861 | 1.397878 | 0.3537912 | 0.2466776 | 12.33868
b7' | -0.174083 | 0.00958939 | -0.1730255 | -0.00373027 | -0.09272401
b8' | 0.04782456 | 0.06855338 | 0.1388273 | 0.04134314 | -0.1860846
b9' | -0.1118643 | -0.06431586 | -0.09566109 | 0.08730401 | 0.08174938
b10' | -0.3438126 | -0.1482696 | 0.02242839 | -0.08872487 | -0.3559932
b11' | -0.03028119 | -0.007032747 | 0.02718742 | -0.05845899 | -0.03214221
b12' | -0.0673787 | -0.03535878 | -0.03899981 | -0.04678141 | -0.06424772
b13' | 0.006745838 | 0.01880177 | 0.02786439 | 0.03257451 | 0.007866153
b14' | -0.2239864 | -0.2152306 | -0.2258756 | -0.2073788 | -0.1694456
b15' | 0.005422528 | 0.002690168 | -3.891138e-05 | -0.004388071 | -0.00929955
Feed down
| Position 1 | Position 2 | Position 3 | Position 4 | Position 5
a1' | 0 | 0 | 0 | 0 | 0
a2' | 149.1348 | 73.17744 | -19.5331 | -60.6845 | -148.8861
a3' | -0.3388355 | 0.5881686 | 0.7489378 | 1.208369 | 6.128684
a4' | 1.355317 | 0.7562134 | -1.314168 | -0.04437323 | 2.015077
a5' | 0.1936056 | 0.6523364 | 0.7280043 | 1.0156 | -0.9225859
a6' | 0.1105591 | 0.1285555 | -0.04257248 | 0.543427 | 1.99292
a7' | 0.03987574 | 0.0639931 | 0.008402643 | 0.2660941 | -0.05222363
a8' | 0.2366649 | 0.1465146 | -0.2367472 | -0.08921064 | -0.1272212
a9' | 0.08063396 | 0.06451441 | 0.004506486 | 0.1420037 | -0.08386927
a10' | -0.04466352 | 0.01477491 | 0.03493992 | 0.0414468 | 0.3259384
a11' | -0.004033889 | -0.01541272 | -0.03269801 | 0.0456304 | 0.002544072
a12' | 0.02475735 | 0.02136746 | -0.003209228 | 0.02172888 | -0.02856517
a13' | 0.1377417 | 0.1183648 | 0.1218306 | 0.1219391 | 0.06891936
a14' | -0.03728389 | -0.01392352 | -0.00126055 | 0.006000912 | -0.007938692
a15' | -0.004046058 | -0.00283341 | -0.0005330128 | 0.003905626 | 0.002840346
Feed down normalised
| Position 1 | Position 2 | Position 3 | Position 4 | Position 5 | Central | Sigma | Integrals |  | Coil Waviness
b1' | 0 | 0 | 0 | 0 | 0 | 0 | 0 | 0
b2' | 10000 | 10000 | 10000 | 10000 | 10000 | 10000 | 0 | 10000
b3' | -1.169711 | 1.613702 | -0.1022513 | 3.204358 | -0.6320731 | 1.571936 | 1.6537 | 0.8802917 |  | -4.193862
b4' | 0.07992897 | 0.2248943 | -0.003656547 | -0.2080365 | -0.7530953 | 0.004400424 | 0.2165779 | -0.08578108 |  | -4.030604
b5' | 0.7128112 | -0.5216087 | 0.1098638 | 0.002927317 | -0.3682571 | -0.1362725 | 0.3379672 | -0.04403841 |  | -4.064354
b6' | 1.588858 | 1.397877 | 0.3537908 | 0.2466767 | 12.3388 | 0.6661148 | 0.6359836 | 2.357072 |  | -2.93068
b7' | -0.1740826 | 0.009589383 | -0.1730253 | -0.003730255 | -0.09272491 | -0.05572206 | 0.1018057 | -0.07784485 |  | -3.654633
b8' | 0.04782446 | 0.06855333 | 0.1388272 | 0.04134299 | -0.1860864 | 0.08290783 | 0.05030238 | 0.04194293
b9' | -0.1118641 | -0.06431582 | -0.095661 | 0.08730368 | 0.08175017 | -0.02422438 | 0.09784943 | -0.02278496
b10' | -0.3438118 | -0.1482695 | 0.02242837 | -0.08872453 | -0.3559967 | -0.07152188 | 0.08663941 | -0.1489097 |  | 0.02294107
b11' | -0.03028112 | -0.007032743 | 0.02718739 | -0.05845876 | -0.03214253 | -0.01276804 | 0.04311016 | -0.01788764
b12' | -0.06737856 | -0.03535876 | -0.03899977 | -0.04678123 | -0.06424834 | -0.04037992 | 0.005834965 | -0.04747862
b13' | 0.006745824 | 0.01880176 | 0.02786436 | 0.03257438 | 0.007866229 | 0.0264135 | 0.007000002 | 0.0210905
b14' | -0.223986 | -0.2152304 | -0.2258753 | -0.207378 | -0.1694472 | -0.2161612 | 0.00928376 | -0.2110638 | alpha | 285
b15' | 0.005422517 | 0.002690166 | -3.891134e-05 | -0.004388054 | -0.009299641 | -0.0005789331 | 0.003569877 | -0.0008734916 | beta | 0.5536
Feed down normalised
| Position 1 | Position 2 | Position 3 | Position 4 | Position 5 | Central | Sigma | Integrals
a1' | 0 | 0 | 0 | 0 | 0 | 0 | 0 | 0
a2' | 149.1345 | 73.17739 | -19.53308 | -60.68427 | -148.8875 | -2.346652 | 68.56578 | 0.03339608
a3' | -0.3388348 | 0.5881683 | 0.748937 | 1.208365 | 6.128743 | 0.8484899 | 0.3218601 | 1.380994
a4' | 1.355314 | 0.7562129 | -1.314167 | -0.04437306 | 2.015096 | -0.2007756 | 1.044014 | 0.3200178
a5' | 0.1936052 | 0.652336 | 0.7280036 | 1.015596 | -0.9225949 | 0.7986452 | 0.1916564 | 0.4813255
a6' | 0.1105589 | 0.1285554 | -0.04257244 | 0.5434249 | 1.992939 | 0.2098026 | 0.3013288 | 0.4333265
a7' | 0.03987565 | 0.06399306 | 0.008402635 | 0.2660931 | -0.05222414 | 0.1128296 | 0.1356092 | 0.08023293
a8' | 0.2366644 | 0.1465145 | -0.236747 | -0.0892103 | -0.1272224 | -0.05981425 | 0.1933144 | -0.02591521
a9' | 0.08063379 | 0.06451436 | 0.004506481 | 0.1420032 | -0.08387009 | 0.07034134 | 0.0689333 | 0.05125012
a10' | -0.04466343 | 0.0147749 | 0.03493988 | 0.04144664 | 0.3259416 | 0.03038714 | 0.01390651 | 0.05894964
a11' | -0.00403388 | -0.01541271 | -0.03269798 | 0.04563023 | 0.002544096 | -0.0008268211 | 0.0411508 | -0.0008421916
a12' | 0.0247573 | 0.02136744 | -0.003209225 | 0.0217288 | -0.02856545 | 0.01329567 | 0.0142948 | 0.009367219
a13' | 0.1377414 | 0.1183648 | 0.1218305 | 0.1219387 | 0.06892003 | 0.1207113 | 0.002032896 | 0.1162699
a14' | -0.03728381 | -0.01392351 | -0.001260548 | 0.006000889 | -0.007938769 | -0.003061057 | 0.01008349 | -0.008668752
a15' | -0.00404605 | -0.002833408 | -0.0005330123 | 0.003905611 | 0.002840374 | 0.0001797302 | 0.00342558 | -7.702856e-05