## Result_HCMQAP
Tue 12/10/2004 14:29:37 |  | HCMQAP352 |  | Aperture2
|  | LISSNER |  | taupe_quadrupole#6
Position | Position 1 | Position 2 | Position 3 | Position 4 | Position 5 | Integrales
Cn (T) | -0.002257 | -0.003753 | -0.003751 | -0.003752 | -0.002086 | -0.011698
Angle (Horiz,Cn) | 4.543991 | 2.366916 | -0.797622 | -2.094721 | -4.143922 | 4.92666
b1 | -89.82464 | 30.6412 | 48.55521 | 31.81006 | -102.3311 | 0.02100465
b2 | 10000 | 10000 | 10000 | 10000 | 10000 | 10000
b3 | -1.319527 | -1.916209 | -1.76654 | -2.831766 | -3.666697 | -2.248043
b4 | -1.289378 | -0.4314565 | 0.3864742 | 0.2748768 | -1.163239 | -0.2871124
b5 | 0.4160198 | 0.1266849 | 0.08076798 | 1.513933 | -0.6183943 | 0.3916957
b6 | 1.897454 | 0.5617375 | 1.36453 | 0.5365227 | 12.80425 | 2.578952
b7 | 0.0524846 | -0.2000099 | -0.384537 | 0.03550861 | -0.3034971 | -0.1650403
b8 | 0.03739533 | -0.226876 | -0.1790063 | 0.01712002 | -0.3700353 | -0.1376602
b9 | 0.01480883 | -0.03143955 | -0.08992038 | 0.0915969 | -0.02214712 | -0.007966018
b10 | -0.3046775 | -0.08145368 | -0.03898077 | -0.1873741 | -0.3518867 | -0.1651975
b11 | 0.006033421 | -0.04914662 | -0.04003109 | -0.04559441 | -0.01754651 | -0.03388971
b12 | -0.03946077 | -0.04241036 | -0.04693 | -0.02868647 | -0.05111446 | -0.04094718
b13 | 0.04494217 | 0.0309191 | 0.02501671 | 0.01171858 | -0.003754028 | 0.02224027
b14 | -0.2084006 | -0.1822334 | -0.2065093 | -0.1921272 | -0.1493987 | -0.1898447
b15 | -0.01115484 | -0.003604512 | -0.0008048082 | -0.006545071 | 0.002808333 | -0.003871434
a1 | -107.9942 | 49.69743 | 65.12041 | 20.9504 | -127.223 | 0.02002665
a2 | 90.88233 | 47.33868 | -15.95245 | -41.89467 | -82.88033 | 0
a3 | -3.437556 | -3.591623 | -3.184441 | -4.723255 | 6.843952 | -2.348319
a4 | -1.759684 | 3.371674 | 4.119846 | 2.435999 | 5.816448 | 2.911056
a5 | -1.721419 | -0.8932449 | -1.113087 | -1.47384 | -0.9071185 | -1.207386
a6 | 0.7592773 | 0.6069798 | 0.4311352 | 0.547055 | 0.9677942 | 0.6209179
a7 | 0.009374282 | -0.3763295 | 0.03148219 | 0.1715753 | 0.3244224 | 0.003004391
a8 | 0.02472534 | 0.472235 | 0.4718462 | 0.5372186 | 0.3348586 | 0.4046365
a9 | 0.005772481 | -0.0574152 | -0.07993533 | -0.06724153 | 0.09820086 | -0.03524512
a10 | 0.105099 | 0.1145044 | 0.07947214 | 0.07144681 | 0.1391328 | 0.0976183
a11 | -0.02400343 | -0.03832411 | 0.01108721 | 0.02077914 | -0.02419087 | -0.008272846
a12 | 0.02484892 | 0.06149012 | 0.05087662 | 0.06998148 | 0.02504216 | 0.05079454
a13 | 0.1500741 | 0.08437972 | 0.1056094 | 0.1258335 | 0.1031983 | 0.1114829
a14 | -0.006739867 | -0.001558112 | 0.004120303 | 0.01246893 | -0.0385361 | -0.002573898
a15 | -0.006821651 | -0.001464792 | -0.007351999 | -0.01074135 | 0.0001542205 | -0.005671617
Temp taupe (deg) | 22.42432 | 22.42432 | 22.43652 | 22.43652 | 22.44568
Niv init (mrad) | 0.3219605 | 0.2863566 | 0.2751668 | 0.2634684 | 0.259908
Dx moy(m) | 0.0001543576 | -5.248881e-05 | -8.236704e-05 | -5.392694e-05 | 0.0001721585 | 0.0002954391
Dy moy(m) | 0.0001821874 | -8.423716e-05 | -0.0001108361 | -3.58416e-05 | 0.0002177059 | 0.001120077
| C2 centre (T) | -0.003752 | Long. Mag. (m) | 3.117714
* = Integral error ! = Central error Conclusion : ACCEPTED |  |  |  |  | Duration : 32mn
Number of measurement | 10 | 10 | 10 | 10 | 10
Mean real current | 12.506 | 12.505 | 12.505 | 12.505 | 12.506 | 12.506

## Result2_HCMQAP
Tue 12/10/2004 14:29:37 | LISSNER | HCMQAP352 | Aperture2 | taupe_quadrupole#6
Position | Position 1 | Position 2 | Position 3 | Position 4 | Position 5 | Integrales
Cn (T) | 0.002257 | 0.003753 | 0.003751 | 0.003752 | 0.002086 | 0.011698
Angle (Horiz,Cn) | 4.543991 | 2.366916 | -0.797622 | -2.094721 | -4.143922 | 4.92666
b1 | -89.82464 | 30.6412 | 48.55521 | 31.81006 | -102.3311 | 0.02100465
b2 | 10000 | 10000 | 10000 | 10000 | 10000 | 10000
b3 | -1.319527 | -1.916209 | -1.76654 | -2.831766 | -3.666697 | -2.248043
b4 | -1.289378 | -0.4314565 | 0.3864742 | 0.2748768 | -1.163239 | -0.2871124
b5 | 0.4160198 | 0.1266849 | 0.08076798 | 1.513933 | -0.6183943 | 0.3916957
b6 | 1.897454 | 0.5617375 | 1.36453 | 0.5365227 | 12.80425 | 2.578952
b7 | 0.0524846 | -0.2000099 | -0.384537 | 0.03550861 | -0.3034971 | -0.1650403
b8 | 0.03739533 | -0.226876 | -0.1790063 | 0.01712002 | -0.3700353 | -0.1376602
b9 | 0.01480883 | -0.03143955 | -0.08992038 | 0.0915969 | -0.02214712 | -0.007966018
b10 | -0.3046775 | -0.08145368 | -0.03898077 | -0.1873741 | -0.3518867 | -0.1651975
b11 | 0.006033421 | -0.04914662 | -0.04003109 | -0.04559441 | -0.01754651 | -0.03388971
b12 | -0.03946077 | -0.04241036 | -0.04693 | -0.02868647 | -0.05111446 | -0.04094718
b13 | 0.04494217 | 0.0309191 | 0.02501671 | 0.01171858 | -0.003754028 | 0.02224027
b14 | -0.2084006 | -0.1822334 | -0.2065093 | -0.1921272 | -0.1493987 | -0.1898447
b15 | -0.01115484 | -0.003604512 | -0.0008048082 | -0.006545071 | 0.002808333 | -0.003871434
a1 | -107.9942 | 49.69743 | 65.12041 | 20.9504 | -127.223 | 0.02002665
a2 | 90.88233 | 47.33868 | -15.95245 | -41.89467 | -82.88033 | 0
a3 | -3.437556 | -3.591623 | -3.184441 | -4.723255 | 6.843952 | -2.348319
a4 | -1.759684 | 3.371674 | 4.119846 | 2.435999 | 5.816448 | 2.911056
a5 | -1.721419 | -0.8932449 | -1.113087 | -1.47384 | -0.9071185 | -1.207386
a6 | 0.7592773 | 0.6069798 | 0.4311352 | 0.547055 | 0.9677942 | 0.6209179
a7 | 0.009374282 | -0.3763295 | 0.03148219 | 0.1715753 | 0.3244224 | 0.003004391
a8 | 0.02472534 | 0.472235 | 0.4718462 | 0.5372186 | 0.3348586 | 0.4046365
a9 | 0.005772481 | -0.0574152 | -0.07993533 | -0.06724153 | 0.09820086 | -0.03524512
a10 | 0.105099 | 0.1145044 | 0.07947214 | 0.07144681 | 0.1391328 | 0.0976183
a11 | -0.02400343 | -0.03832411 | 0.01108721 | 0.02077914 | -0.02419087 | -0.008272846
a12 | 0.02484892 | 0.06149012 | 0.05087662 | 0.06998148 | 0.02504216 | 0.05079454
a13 | 0.1500741 | 0.08437972 | 0.1056094 | 0.1258335 | 0.1031983 | 0.1114829
a14 | -0.006739867 | -0.001558112 | 0.004120303 | 0.01246893 | -0.0385361 | -0.002573898
a15 | -0.006821651 | -0.001464792 | -0.007351999 | -0.01074135 | 0.0001542205 | -0.005671617
Temp taupe (deg) | 22.42432 | 22.42432 | 22.43652 | 22.43652 | 22.44568
Niv init (mrad) | 0.3219605 | 0.2863566 | 0.2751668 | 0.2634684 | 0.259908
Dx moy (mm) | 0.0001543576 | -5.248881e-05 | -8.236704e-05 | -5.392694e-05 | 0.0001721585 | 0.0002954391
Dy moy (mm) | 0.0001821874 | -8.423716e-05 | -0.0001108361 | -3.58416e-05 | 0.0002177059 | 0.001120077
| C2 centre (T) | -0.003752 | Long. Mag. (m) | 3.117714
* = Integral error ! = Central error Conclusion : ACCEPTED Duration : 32mn
Number of measurement | 10 | 10 | 10 | 10 | 10
Mean real current | 12.506 | 12.505 | 12.505 | 12.505 | 12.506 |  |  |  | 12.506
Dx corrected | 0.0001543576 | -5.248881e-05 | -8.236705e-05 | -5.392694e-05 | 0.0001721585 | -4.970223e-08
Dy corrected | 0.0001821873 | -8.423716e-05 | -0.0001108361 | -3.584161e-05 | 0.000217706 | -6.632278e-08
Feed down
| Position 1 | Position 2 | Position 3 | Position 4 | Position 5
b1' | 0 | 0 | 0 | 0 | 0
b2' | 10000.05 | 9999.976 | 9999.976 | 9999.998 | 9999.75
b3' | -1.298074 | -1.862091 | -1.691576 | -2.818974 | -3.925498
b4' | -1.200475 | -0.4507257 | 0.3558806 | 0.2432376 | -1.141822
b5' | 0.4614774 | 0.1330512 | 0.06176593 | 1.51119 | -0.03202191
b6' | 1.899711 | 0.5542542 | 1.37694 | 0.5380173 | 12.76088
b7' | 0.05300656 | -0.1787265 | -0.3569315 | 0.04305689 | -0.3597464
b8' | 0.03797612 | -0.2283754 | -0.1796902 | 0.01366139 | -0.3818902
b9' | -0.02022606 | -0.02406965 | -0.08355732 | 0.09830205 | -0.07025494
b10' | -0.3015573 | -0.08183525 | -0.03631835 | -0.1854897 | -0.3505657
b11' | -0.000837198 | -0.04435462 | -0.03388115 | -0.04297044 | -0.02676814
b12' | -0.0538639 | -0.03853859 | -0.04012192 | -0.02594897 | -0.06742964
b13' | 0.02128193 | 0.03813331 | 0.03837325 | 0.01998332 | -0.01700693
b14' | -0.2087951 | -0.1821792 | -0.2071258 | -0.1921536 | -0.1490282
b15' | -0.01115484 | -0.003604512 | -0.0008048082 | -0.006545071 | 0.002808333
Feed down
| Position 1 | Position 2 | Position 3 | Position 4 | Position 5
a1' | 0 | 0 | 0 | 0 | 0
a2' | 90.79162 | 47.37985 | -15.89856 | -41.85276 | -82.83563
a3' | -3.526943 | -3.61644 | -3.251884 | -4.748176 | 6.975971
a4' | -1.804371 | 3.380195 | 4.139312 | 2.441933 | 5.748025
a5' | -1.585274 | -0.9165328 | -1.168014 | -1.488173 | -0.03824335
a6' | 0.7631628 | 0.6198979 | 0.4452625 | 0.5433402 | 0.9641868
a7' | 0.01375113 | -0.3786665 | 0.02364869 | 0.1593936 | 0.3149888
a8' | 0.02641428 | 0.4748995 | 0.4796347 | 0.5373801 | 0.3405454
a9' | -0.01502574 | -0.05696455 | -0.08111349 | -0.06572589 | 0.07032472
a10' | 0.1035661 | 0.118123 | 0.08154489 | 0.07174894 | 0.134436
a11' | -0.02617343 | -0.03810088 | 0.01174137 | 0.0190025 | -0.02860168
a12' | 0.04698043 | 0.05652528 | 0.0427791 | 0.06489501 | 0.0370063
a13' | 0.1202442 | 0.09618113 | 0.122853 | 0.1305852 | 0.07325295
a14' | -0.009280656 | -0.001244743 | 0.004692462 | 0.01313915 | -0.03801074
a15' | -0.006821651 | -0.001464792 | -0.007351999 | -0.01074135 | 0.0001542205
Feed down normalised
| Position 1 | Position 2 | Position 3 | Position 4 | Position 5 | Central | Sigma | Integrals |  | Coil Waviness
b1' | 0 | 0 | 0 | 0 | 0 | 0 | 0 | 0
b2' | 10000 | 10000 | 10000 | 10000 | 10000 | 10000 | 0 | 10000
b3' | -1.298068 | -1.862096 | -1.69158 | -2.818975 | -3.925596 | -2.124217 | 0.6076884 | -2.245585 |  | -4.251679
b4' | -1.200469 | -0.4507267 | 0.3558815 | 0.2432377 | -1.14185 | 0.04946413 | 0.4368241 | -0.2907492 |  | -3.782451
b5' | 0.4614751 | 0.1330515 | 0.06176608 | 1.51119 | -0.03202271 | 0.5686693 | 0.817025 | 0.4728356 |  | -3.421966
b6' | 1.899701 | 0.5542555 | 1.376944 | 0.5380174 | 12.7612 | 0.8230722 | 0.4797355 | 2.57524 |  | -3.68971
b7' | 0.05300629 | -0.178727 | -0.3569324 | 0.0430569 | -0.3597554 | -0.1642008 | 0.2003899 | -0.1589128 |  | -2.953849
b8' | 0.03797593 | -0.228376 | -0.1796906 | 0.01366139 | -0.3818998 | -0.1314684 | 0.1280217 | -0.1404441
b9' | -0.02022595 | -0.0240697 | -0.08355752 | 0.09830207 | -0.0702567 | -0.003108386 | 0.09272411 | -0.0145608
b10' | -0.3015558 | -0.08183544 | -0.03631844 | -0.1854897 | -0.3505744 | -0.1012145 | 0.0764505 | -0.1635506 |  | 0.02678452
b11' | -0.0008371938 | -0.04435472 | -0.03388123 | -0.04297045 | -0.02676881 | -0.04040214 | 0.005689523 | -0.03285507
b12' | -0.05386363 | -0.03853869 | -0.04012202 | -0.02594897 | -0.06743132 | -0.03486989 | 0.007766198 | -0.0419723
b13' | 0.02128183 | 0.0381334 | 0.03837334 | 0.01998333 | -0.01700736 | 0.03216335 | 0.0105489 | 0.02401348
b14' | -0.208794 | -0.1821796 | -0.2071263 | -0.1921536 | -0.1490319 | -0.1938198 | 0.01255651 | -0.1899955 | alpha | 285
b15' | -0.01115478 | -0.003604521 | -0.0008048102 | -0.006545072 | 0.002808403 | -0.003651468 | 0.002870419 | -0.003873437 | beta | 0.5536
Feed down normalised
| Position 1 | Position 2 | Position 3 | Position 4 | Position 5 | Central | Sigma | Integrals
a1' | 0 | 0 | 0 | 0 | 0 | 0 | 0 | 0
a2' | 90.79117 | 47.37996 | -15.8986 | -41.85277 | -82.83769 | -3.457135 | 45.89894 | -0.4316938
a3' | -3.526926 | -3.616449 | -3.251892 | -4.748177 | 6.976145 | -3.872172 | 0.7802328 | -2.371535
a4' | -1.804362 | 3.380203 | 4.139322 | 2.441933 | 5.748169 | 3.320486 | 0.8502687 | 2.903575
a5' | -1.585266 | -0.916535 | -1.168016 | -1.488173 | -0.03824431 | -1.190908 | 0.2865057 | -1.093809
a6' | 0.763159 | 0.6198994 | 0.4452636 | 0.5433403 | 0.9642108 | 0.5361678 | 0.08753854 | 0.6262628
a7' | 0.01375107 | -0.3786674 | 0.02364875 | 0.1593936 | 0.3149967 | -0.06520836 | 0.2798198 | -0.002966112
a8' | 0.02641415 | 0.4749006 | 0.4796358 | 0.5373802 | 0.3405539 | 0.4973055 | 0.03478633 | 0.4082107
a9' | -0.01502567 | -0.05696469 | -0.08111369 | -0.0657259 | 0.07032647 | -0.06793476 | 0.01222509 | -0.04178867
a10' | 0.1035656 | 0.1181232 | 0.08154509 | 0.07174895 | 0.1344393 | 0.09047243 | 0.02444211 | 0.09824875
a11' | -0.0261733 | -0.03810097 | 0.0117414 | 0.0190025 | -0.02860239 | -0.002452357 | 0.03108535 | -0.009384658
a12' | 0.0469802 | 0.05652541 | 0.0427792 | 0.06489503 | 0.03700722 | 0.05473321 | 0.01116631 | 0.05124188
a13' | 0.1202436 | 0.09618135 | 0.1228533 | 0.1305852 | 0.07325478 | 0.1165399 | 0.01804993 | 0.1112857
a14' | -0.00928061 | -0.001244746 | 0.004692473 | 0.01313915 | -0.03801169 | 0.005528959 | 0.007228339 | -0.002436739
a15' | -0.006821617 | -0.001464795 | -0.007352017 | -0.01074135 | 0.0001542243 | -0.006519388 | 0.004693994 | -0.005670301