## Result_HCMQAP
Wed 13/10/2004 10:58:18 |  | HCMQAP353 |  | Aperture2
|  | LISSNER |  | taupe_quadrupole#6
Position | Position 1 | Position 2 | Position 3 | Position 4 | Position 5 | Integrales
Cn (T) | -0.002262 | -0.003755 | -0.003752 | -0.003758 | -0.002087 | -0.01171
Angle (Horiz,Cn) | 2.719893 | 2.425245 | -0.219909 | -2.062669 | -3.176748 | 5.046428
b1 | -75.54326 | 46.22641 | 26.40398 | 56.81511 | -151.036 | 0.001840455
b2 | 10000 | 10000 | 10000 | 10000 | 10000 | 10000
b3 | 5.256202 | -0.7245143 | -0.5832146 | 3.133251 | 0.3295395 | 1.245354
b4 | -0.4504065 | -0.5329015 | -0.01064363 | 0.09296734 | -2.367152 | -0.4899972
b5 | -0.7428282 | -0.1699751 | 0.429505 | -1.04256 | -2.48747 | -0.6287133
b6 | 1.363434 | 0.08488635 | 1.480415 | -0.627084 | 12.35881 | 2.074664
b7 | -0.04717344 | -0.05838723 | -0.005415794 | -0.2147576 | -0.3672224 | -0.1229435
b8 | -0.1386414 | 0.05118295 | 0.006058556 | 0.01119428 | -0.03506205 | -0.008317955
b9 | -0.06578407 | -0.007564766 | 0.05152783 | -0.04237667 | 0.05649306 | -0.00161607
b10 | -0.2719454 | -0.1604715 | 0.002277737 | -0.07773399 | -0.2523177 | -0.1298801
b11 | -0.0004939153 | -0.005325911 | 0.01430681 | -0.02443772 | -0.05418415 | -0.01103805
b12 | -0.04051061 | -0.02755404 | -0.045949 | -0.04702859 | -0.02231293 | -0.03783761
b13 | 0.04717158 | 0.019626 | 0.01238277 | 0.01369331 | 0.03374938 | 0.02234179
b14 | -0.2141371 | -0.1706153 | -0.2006126 | -0.1853495 | -0.1564828 | -0.1857862
b15 | -0.01017826 | 0.002459707 | 1.062039e-05 | 0.001671062 | -0.00834272 | -0.001593539
a1 | -46.57327 | 2.902337 | 45.37085 | 22.80165 | -77.21948 | 0.01752919
a2 | 54.39839 | 48.50527 | -4.398186 | -41.25361 | -63.53582 | 0
a3 | -5.970255 | -0.8472503 | -0.2371801 | 0.6614361 | 6.892183 | -0.04540305
a4 | -2.57704 | 0.4493401 | 2.279625 | 1.70293 | -0.7993808 | 0.5854055
a5 | -0.6170943 | 0.2490616 | 0.0558125 | 0.6872233 | -2.546871 | -0.1911173
a6 | 0.4467777 | 0.3224184 | 0.1700228 | 0.6415275 | 1.137789 | 0.489563
a7 | -0.02210873 | -0.08284495 | 0.2486566 | 0.5114984 | 0.4104759 | 0.2145894
a8 | -0.569355 | -0.1603761 | 0.1794122 | 0.05004965 | -0.1838883 | -0.0904921
a9 | -0.02590983 | 0.1045712 | 0.06302602 | 0.1804716 | -0.05499961 | 0.07262184
a10 | 0.05470586 | 0.1458455 | 0.02119812 | 0.04121429 | 0.2279903 | 0.08849306
a11 | 0.006370375 | 0.0006089764 | 0.02881906 | 0.03709821 | 0.02303852 | 0.02000222
a12 | -0.03229908 | -0.01683698 | 0.04019456 | 0.001437515 | -0.01134145 | -0.0002400227
a13 | 0.1439496 | 0.1058583 | 0.108779 | 0.0944374 | 0.1148491 | 0.1105313
a14 | -0.00544615 | 0.0003402405 | -0.005530875 | -0.003981946 | -0.01547573 | -0.00505399
a15 | -0.004291763 | 0.00610321 | -0.001472026 | 0.001705067 | -0.0001822174 | 0.0008783766
Temp taupe (deg) | 22.10083 | 22.10083 | 22.10999 | 22.10693 | 22.11914
Niv init (mrad) | 0.2812704 | 0.25177 | 0.2451579 | 0.239563 | 0.2390544
Dx moy(m) | 0.0001288504 | -7.860697e-05 | -4.485283e-05 | -9.642414e-05 | 0.0002559168 | 0.0002759577
Dy moy(m) | 7.847363e-05 | 0 | -7.715018e-05 | -3.916059e-05 | 0.0001328991 | 0.0011005
| C2 centre (T) | -0.003755 | Long. Mag. (m) | 3.118349
* = Integral error ! = Central error Conclusion : ACCEPTED |  |  |  |  | Duration : 31mn
Number of measurement | 10 | 10 | 10 | 10 | 10
Mean real current | 12.506 | 12.505 | 12.505 | 12.505 | 12.505 | 12.506

## Result2_HCMQAP
Wed 13/10/2004 10:58:18 | LISSNER | HCMQAP353 | Aperture2 | taupe_quadrupole#6
Position | Position 1 | Position 2 | Position 3 | Position 4 | Position 5 | Integrales
Cn (T) | 0.002262 | 0.003755 | 0.003752 | 0.003758 | 0.002087 | 0.01171
Angle (Horiz,Cn) | 2.719893 | 2.425245 | -0.219909 | -2.062669 | -3.176748 | 5.046428
b1 | -75.54326 | 46.22641 | 26.40398 | 56.81511 | -151.036 | 0.001840455
b2 | 10000 | 10000 | 10000 | 10000 | 10000 | 10000
b3 | 5.256202 | -0.7245143 | -0.5832146 | 3.133251 | 0.3295395 | 1.245354
b4 | -0.4504065 | -0.5329015 | -0.01064363 | 0.09296734 | -2.367152 | -0.4899972
b5 | -0.7428282 | -0.1699751 | 0.429505 | -1.04256 | -2.48747 | -0.6287133
b6 | 1.363434 | 0.08488635 | 1.480415 | -0.627084 | 12.35881 | 2.074664
b7 | -0.04717344 | -0.05838723 | -0.005415794 | -0.2147576 | -0.3672224 | -0.1229435
b8 | -0.1386414 | 0.05118295 | 0.006058556 | 0.01119428 | -0.03506205 | -0.008317955
b9 | -0.06578407 | -0.007564766 | 0.05152783 | -0.04237667 | 0.05649306 | -0.00161607
b10 | -0.2719454 | -0.1604715 | 0.002277737 | -0.07773399 | -0.2523177 | -0.1298801
b11 | -0.0004939153 | -0.005325911 | 0.01430681 | -0.02443772 | -0.05418415 | -0.01103805
b12 | -0.04051061 | -0.02755404 | -0.045949 | -0.04702859 | -0.02231293 | -0.03783761
b13 | 0.04717158 | 0.019626 | 0.01238277 | 0.01369331 | 0.03374938 | 0.02234179
b14 | -0.2141371 | -0.1706153 | -0.2006126 | -0.1853495 | -0.1564828 | -0.1857862
b15 | -0.01017826 | 0.002459707 | 1.062039e-05 | 0.001671062 | -0.00834272 | -0.001593539
a1 | -46.57327 | 2.902337 | 45.37085 | 22.80165 | -77.21948 | 0.01752919
a2 | 54.39839 | 48.50527 | -4.398186 | -41.25361 | -63.53582 | 0
a3 | -5.970255 | -0.8472503 | -0.2371801 | 0.6614361 | 6.892183 | -0.04540305
a4 | -2.57704 | 0.4493401 | 2.279625 | 1.70293 | -0.7993808 | 0.5854055
a5 | -0.6170943 | 0.2490616 | 0.0558125 | 0.6872233 | -2.546871 | -0.1911173
a6 | 0.4467777 | 0.3224184 | 0.1700228 | 0.6415275 | 1.137789 | 0.489563
a7 | -0.02210873 | -0.08284495 | 0.2486566 | 0.5114984 | 0.4104759 | 0.2145894
a8 | -0.569355 | -0.1603761 | 0.1794122 | 0.05004965 | -0.1838883 | -0.0904921
a9 | -0.02590983 | 0.1045712 | 0.06302602 | 0.1804716 | -0.05499961 | 0.07262184
a10 | 0.05470586 | 0.1458455 | 0.02119812 | 0.04121429 | 0.2279903 | 0.08849306
a11 | 0.006370375 | 0.0006089764 | 0.02881906 | 0.03709821 | 0.02303852 | 0.02000222
a12 | -0.03229908 | -0.01683698 | 0.04019456 | 0.001437515 | -0.01134145 | -0.0002400227
a13 | 0.1439496 | 0.1058583 | 0.108779 | 0.0944374 | 0.1148491 | 0.1105313
a14 | -0.00544615 | 0.0003402405 | -0.005530875 | -0.003981946 | -0.01547573 | -0.00505399
a15 | -0.004291763 | 0.00610321 | -0.001472026 | 0.001705067 | -0.0001822174 | 0.0008783766
Temp taupe (deg) | 22.10083 | 22.10083 | 22.10999 | 22.10693 | 22.11914
Niv init (mrad) | 0.2812704 | 0.25177 | 0.2451579 | 0.239563 | 0.2390544
Dx moy (mm) | 0.0001288504 | -7.860697e-05 | -4.485283e-05 | -9.642414e-05 | 0.0002559168 | 0.0002759577
Dy moy (mm) | 7.847363e-05 | 0 | -7.715018e-05 | -3.916059e-05 | 0.0001328991 | 0.0011005
| C2 centre (T) | -0.003755 | Long. Mag. (m) | 3.118349
* = Integral error ! = Central error Conclusion : ACCEPTED Duration : 31mn
Number of measurement | 10 | 10 | 10 | 10 | 10
Mean real current | 12.506 | 12.505 | 12.505 | 12.505 | 12.505 |  |  |  | 12.506
Dx corrected | 0.0001288504 | -7.860698e-05 | -4.485283e-05 | -9.642414e-05 | 0.0002559168 | -1.670859e-08
Dy corrected | 7.847363e-05 | -4.552688e-06 | -7.715017e-05 | -3.916059e-05 | 0.0001328991 | 7.297984e-08
Feed down
| Position 1 | Position 2 | Position 3 | Position 4 | Position 5
b1' | 0 | 0 | 0 | 0 | 0
b2' | 10000.13 | 10000.01 | 10000 | 9999.968 | 9999.902
b3' | 5.281648 | -0.716761 | -0.5520939 | 3.143437 | 0.2413824
b4' | -0.4615331 | -0.5294909 | -0.01416329 | 0.1229532 | -2.437295
b5' | -0.7014697 | -0.1715059 | 0.4138334 | -1.017387 | -1.601701
b6' | 1.361901 | 0.08637311 | 1.487272 | -0.6127057 | 12.30639
b7' | -0.03613182 | -0.06034455 | 0.0001718278 | -0.214395 | -0.3608542
b8' | -0.1416734 | 0.05168682 | 0.007259167 | 0.01644299 | -0.02481879
b9' | -0.08660755 | -0.0005351471 | 0.05233956 | -0.03755404 | 0.006266681
b10' | -0.2722769 | -0.1602236 | 0.003208146 | -0.0754933 | -0.2622756
b11' | -0.002231387 | -0.00397402 | 0.0176469 | -0.02146708 | -0.05690373
b12' | -0.04419402 | -0.02830284 | -0.04041706 | -0.0453501 | -0.02699032
b13' | 0.0263989 | 0.02988308 | 0.01893732 | 0.02724102 | 0.004698304
b14' | -0.2149398 | -0.1707516 | -0.2007065 | -0.1854272 | -0.1582211
b15' | -0.01017826 | 0.002459707 | 1.062039e-05 | 0.001671062 | -0.00834272
Feed down
| Position 1 | Position 2 | Position 3 | Position 4 | Position 5
a1' | 0 | 0 | 0 | 0 | 0
a2' | 54.35641 | 48.51349 | -4.391641 | -41.27555 | -63.32316
a3' | -6.03509 | -0.8530553 | -0.2550789 | 0.6318165 | 6.800565
a4' | -2.609465 | 0.4449156 | 2.271239 | 1.696945 | -1.030527
a5' | -0.568694 | 0.2414937 | 0.01997712 | 0.6762522 | -1.978149
a6' | 0.4444657 | 0.3248106 | 0.1662339 | 0.6270884 | 1.15764
a7' | -0.05679634 | -0.07774991 | 0.2451506 | 0.5093307 | 0.3891795
a8' | -0.5733554 | -0.1642281 | 0.1762111 | 0.0426415 | -0.1869789
a9' | -0.03347601 | 0.09888855 | 0.06242963 | 0.1799793 | -0.04186292
a10' | 0.0551659 | 0.1458316 | 0.01978848 | 0.03967302 | 0.2272226
a11' | 0.001620468 | 0.001546532 | 0.02994632 | 0.03820019 | 0.01924168
a12' | -0.01659341 | -0.02277384 | 0.03607617 | -0.005368802 | 0.01257178
a13' | 0.1305628 | 0.1064318 | 0.1208043 | 0.1002816 | 0.09591733
a14' | -0.006559332 | -6.407389e-05 | -0.005477177 | -0.004171234 | -0.01642721
a15' | -0.004291763 | 0.00610321 | -0.001472026 | 0.001705067 | -0.0001822174
Feed down normalised
| Position 1 | Position 2 | Position 3 | Position 4 | Position 5 | Central | Sigma | Integrals |  | Coil Waviness
b1' | 0 | 0 | 0 | 0 | 0 | 0 | 0 | 0
b2' | 10000 | 10000 | 10000 | 10000 | 10000 | 10000 | 0 | 10000
b3' | 5.281577 | -0.7167605 | -0.5520938 | 3.143448 | 0.2413847 | 0.6248645 | 2.18271 | 1.248936 |  | -3.63404
b4' | -0.4615269 | -0.5294906 | -0.01416329 | 0.1229536 | -2.437319 | -0.1402334 | 0.3440074 | -0.4937861 |  | -3.854984
b5' | -0.7014603 | -0.1715058 | 0.4138333 | -1.01739 | -1.601716 | -0.2583542 | 0.7195535 | -0.5023786 |  | -3.409
b6' | 1.361883 | 0.08637305 | 1.487271 | -0.6127077 | 12.30651 | 0.3203122 | 1.069357 | 2.072901 |  | -2.797017
b7' | -0.03613134 | -0.06034451 | 0.0001718278 | -0.2143957 | -0.3608577 | -0.0915228 | 0.1106294 | -0.1195393 |  | -3.22612
b8' | -0.1416715 | 0.05168679 | 0.007259167 | 0.01644304 | -0.02481904 | 0.02512967 | 0.02345307 | -0.005709304
b9' | -0.08660639 | -0.0005351468 | 0.05233956 | -0.03755416 | 0.006266743 | 0.004750083 | 0.04517932 | -0.00829928
b10' | -0.2722732 | -0.1602235 | 0.003208145 | -0.07549354 | -0.2622782 | -0.07750297 | 0.08173435 | -0.1304319 |  | 0.03390366
b11' | -0.002231357 | -0.003974017 | 0.0176469 | -0.02146715 | -0.05690429 | -0.00259809 | 0.01959329 | -0.009811156
b12' | -0.04419343 | -0.02830282 | -0.04041706 | -0.04535025 | -0.02699059 | -0.03802338 | 0.00877217 | -0.03744351
b13' | 0.02639854 | 0.02988306 | 0.01893732 | 0.0272411 | 0.00469835 | 0.02535383 | 0.005711713 | 0.02274592
b14' | -0.2149369 | -0.1707515 | -0.2007065 | -0.1854278 | -0.1582227 | -0.1856286 | 0.01497849 | -0.1862084 | alpha | 285
b15' | -0.01017812 | 0.002459705 | 1.062039e-05 | 0.001671067 | -0.008342802 | 0.001380464 | 0.001250137 | -0.001593341 | beta | 0.5536
Feed down normalised
| Position 1 | Position 2 | Position 3 | Position 4 | Position 5 | Central | Sigma | Integrals
a1' | 0 | 0 | 0 | 0 | 0 | 0 | 0 | 0
a2' | 54.35568 | 48.51346 | -4.39164 | -41.27568 | -63.32378 | 0.9487133 | 45.13216 | 0.0878973
a3' | -6.035009 | -0.8530548 | -0.2550789 | 0.6318186 | 6.800632 | -0.1587717 | 0.7471068 | -0.07968318
a4' | -2.60943 | 0.4449153 | 2.271239 | 1.69695 | -1.030537 | 1.471035 | 0.9338859 | 0.5454224
a5' | -0.5686863 | 0.2414936 | 0.01997712 | 0.6762544 | -1.978169 | 0.312575 | 0.3338628 | -0.1211528
a6' | 0.4444597 | 0.3248104 | 0.1662339 | 0.6270904 | 1.157651 | 0.3727116 | 0.2341326 | 0.488111
a7' | -0.05679557 | -0.07774986 | 0.2451506 | 0.5093324 | 0.3891833 | 0.2255777 | 0.2940301 | 0.2065889
a8' | -0.5733477 | -0.164228 | 0.1762111 | 0.04264164 | -0.1869807 | 0.01820824 | 0.1715297 | -0.0949421
a9' | -0.03347556 | 0.09888849 | 0.06242962 | 0.1799799 | -0.04186333 | 0.113766 | 0.06017076 | 0.07165595
a10' | 0.05516516 | 0.1458315 | 0.01978848 | 0.03967314 | 0.2272248 | 0.06843104 | 0.06776411 | 0.08773775
a11' | 0.001620446 | 0.001546531 | 0.02994632 | 0.03820031 | 0.01924187 | 0.02323105 | 0.01922748 | 0.01956871
a12' | -0.01659319 | -0.02277383 | 0.03607617 | -0.00536882 | 0.0125719 | 0.002644508 | 0.03023228 | 0.001176497
a13' | 0.130561 | 0.1064318 | 0.1208043 | 0.1002819 | 0.09591827 | 0.1091726 | 0.01053216 | 0.1104956
a14' | -0.006559243 | -6.407385e-05 | -0.005477176 | -0.004171247 | -0.01642737 | -0.003237499 | 0.002824771 | -0.005481456
a15' | -0.004291705 | 0.006103206 | -0.001472026 | 0.001705073 | -0.0001822192 | 0.002112084 | 0.003803982 | 0.0008783164