## Result_HCMQAP
Wed 03/11/2004 11:38:04 |  | HCMQAP374 |  | Aperture2
|  | LISSNER |  | taupe_quadrupole#6
Position | Position 1 | Position 2 | Position 3 | Position 4 | Position 5 | Integrales
Cn (T) | -0.002261 | -0.003753 | -0.003751 | -0.003753 | -0.002081 | -0.011697
Angle (Horiz,Cn) | 4.388665 | 2.246027 | 0.638114 | -2.345529 | -5.81144 | 2.733236
b1 | -144.3754 | 61.08853 | -24.40964 | 16.11096 | 61.7015 | 0.01187592
b2 | 10000 | 10000 | 10000 | 10000 | 10000 | 10000
b3 | 3.078254 | -0.3209345 | -0.5548517 | -1.18964 | -1.047932 | -0.1905594
b4 | 0.6473104 | 0.4823176 | 0.156286 | -0.2131939 | -0.1297913 | 0.1788876
b5 | -0.8512957 | 0.4364529 | 0.7652306 | 0.8172914 | 0.1600293 | 0.383692
b6 | 1.725412 | 0.3829899 | 1.456883 | 0.3030476 | 13.1514 | 2.519642
b7 | 0.4979012 | 0.05776 | 0.1755906 | 0.03749138 | -0.4024029 | 0.0836324
b8 | 0.02099823 | 0.163234 | 0.03744487 | -0.08051159 | 0.080794 | 0.04273517
b9 | 0.06612686 | 0.04883261 | -0.05302661 | -0.03028636 | -0.02411575 | -0.001926407
b10 | -0.3771184 | -0.2810088 | -0.1544084 | -0.212035 | -0.3635284 | -0.2589112
b11 | -0.0007069409 | -0.007023137 | 0.02383635 | 0.0445336 | -0.04663385 | 0.008435653
b12 | -0.05124193 | -0.05282471 | -0.03514087 | -0.03027306 | -0.04930355 | -0.04244686
b13 | 0.05687978 | 0.0122783 | 0.03141463 | 0.02574697 | -0.001770948 | 0.02469745
b14 | -0.2043238 | -0.1817538 | -0.1982219 | -0.1839174 | -0.1466116 | -0.1848171
b15 | -0.005495208 | -0.004560796 | -0.004844325 | -0.00353321 | -0.003226581 | -0.004339168
a1 | -131.1019 | 135.3557 | 34.01445 | -6.440748 | -151.3009 | 0.01534498
a2 | 87.77555 | 44.92084 | 12.76229 | -46.91093 | -116.234 | 0
a3 | -1.235734 | -1.315176 | -2.189952 | -2.907895 | 6.676063 | -0.8313597
a4 | 0.5788587 | -3.061529 | -1.410171 | -2.622791 | -0.5195942 | -1.692222
a5 | -0.1829442 | -0.08004748 | -0.7497201 | -0.6458318 | -1.236435 | -0.5463675
a6 | 0.608204 | 0.003123675 | 0.2541243 | 0.1054236 | 1.809315 | 0.4168541
a7 | -0.04529005 | -0.1251761 | -0.08846001 | -0.2604775 | -0.07012863 | -0.1299784
a8 | 0.09015602 | -0.2576515 | -0.3294397 | -0.05011116 | 0.04404615 | -0.1343262
a9 | 0.003594225 | 0.004245195 | -0.02900669 | 0.1346749 | 0.002744285 | 0.02733884
a10 | 0.04415406 | -0.002439224 | 0.04718782 | 0.09086377 | 0.3576272 | 0.08670064
a11 | 0.0004466067 | -0.03683974 | 0.004411069 | 0.05197909 | -0.04997688 | -0.001895867
a12 | 0.006365235 | -0.01628225 | -0.02332827 | 0.03471754 | 0.01515077 | 0.001764963
a13 | 0.1503059 | 0.07158504 | 0.1061889 | 0.1112586 | 0.09449437 | 0.1039199
a14 | -0.01362369 | -0.008280234 | -0.003709075 | 0.001076994 | -0.01144419 | -0.006151002
a15 | -0.003431849 | 0.001434231 | -0.002845122 | 0.002581412 | 0.001875585 | 3.424445e-05
Temp taupe (deg) | 21.47827 | 21.47827 | 21.49048 | 21.49353 | 21.50574
Niv init (mrad) | 0.3245036 | 0.3016154 | 0.2934774 | 0.2914429 | 0.285848
Dx moy(m) | 0.0002473754 | -0.000104882 | 4.142253e-05 | -2.743939e-05 | -0.0001078676 | 0.0003415089
Dy moy(m) | 0.0002207019 | -0.0002296335 | -5.787744e-05 | 1.082055e-05 | 0.0002559577 | 0.00110645
| C2 centre (T) | -0.003752 | Long. Mag. (m) | 3.117331
* = Integral error ! = Central error Conclusion : ACCEPTED |  |  |  |  | Duration : 31mn
Number of measurement | 10 | 10 | 10 | 10 | 10
Mean real current | 12.506 | 12.506 | 12.506 | 12.506 | 12.506 | 12.506

## Result2_HCMQAP
Wed 03/11/2004 11:38:04 | LISSNER | HCMQAP374 | Aperture2 | taupe_quadrupole#6
Position | Position 1 | Position 2 | Position 3 | Position 4 | Position 5 | Integrales
Cn (T) | 0.002261 | 0.003753 | 0.003751 | 0.003753 | 0.002081 | 0.011697
Angle (Horiz,Cn) | 4.388665 | 2.246027 | 0.638114 | -2.345529 | -5.81144 | 2.733236
b1 | -144.3754 | 61.08853 | -24.40964 | 16.11096 | 61.7015 | 0.01187592
b2 | 10000 | 10000 | 10000 | 10000 | 10000 | 10000
b3 | 3.078254 | -0.3209345 | -0.5548517 | -1.18964 | -1.047932 | -0.1905594
b4 | 0.6473104 | 0.4823176 | 0.156286 | -0.2131939 | -0.1297913 | 0.1788876
b5 | -0.8512957 | 0.4364529 | 0.7652306 | 0.8172914 | 0.1600293 | 0.383692
b6 | 1.725412 | 0.3829899 | 1.456883 | 0.3030476 | 13.1514 | 2.519642
b7 | 0.4979012 | 0.05776 | 0.1755906 | 0.03749138 | -0.4024029 | 0.0836324
b8 | 0.02099823 | 0.163234 | 0.03744487 | -0.08051159 | 0.080794 | 0.04273517
b9 | 0.06612686 | 0.04883261 | -0.05302661 | -0.03028636 | -0.02411575 | -0.001926407
b10 | -0.3771184 | -0.2810088 | -0.1544084 | -0.212035 | -0.3635284 | -0.2589112
b11 | -0.0007069409 | -0.007023137 | 0.02383635 | 0.0445336 | -0.04663385 | 0.008435653
b12 | -0.05124193 | -0.05282471 | -0.03514087 | -0.03027306 | -0.04930355 | -0.04244686
b13 | 0.05687978 | 0.0122783 | 0.03141463 | 0.02574697 | -0.001770948 | 0.02469745
b14 | -0.2043238 | -0.1817538 | -0.1982219 | -0.1839174 | -0.1466116 | -0.1848171
b15 | -0.005495208 | -0.004560796 | -0.004844325 | -0.00353321 | -0.003226581 | -0.004339168
a1 | -131.1019 | 135.3557 | 34.01445 | -6.440748 | -151.3009 | 0.01534498
a2 | 87.77555 | 44.92084 | 12.76229 | -46.91093 | -116.234 | 0
a3 | -1.235734 | -1.315176 | -2.189952 | -2.907895 | 6.676063 | -0.8313597
a4 | 0.5788587 | -3.061529 | -1.410171 | -2.622791 | -0.5195942 | -1.692222
a5 | -0.1829442 | -0.08004748 | -0.7497201 | -0.6458318 | -1.236435 | -0.5463675
a6 | 0.608204 | 0.003123675 | 0.2541243 | 0.1054236 | 1.809315 | 0.4168541
a7 | -0.04529005 | -0.1251761 | -0.08846001 | -0.2604775 | -0.07012863 | -0.1299784
a8 | 0.09015602 | -0.2576515 | -0.3294397 | -0.05011116 | 0.04404615 | -0.1343262
a9 | 0.003594225 | 0.004245195 | -0.02900669 | 0.1346749 | 0.002744285 | 0.02733884
a10 | 0.04415406 | -0.002439224 | 0.04718782 | 0.09086377 | 0.3576272 | 0.08670064
a11 | 0.0004466067 | -0.03683974 | 0.004411069 | 0.05197909 | -0.04997688 | -0.001895867
a12 | 0.006365235 | -0.01628225 | -0.02332827 | 0.03471754 | 0.01515077 | 0.001764963
a13 | 0.1503059 | 0.07158504 | 0.1061889 | 0.1112586 | 0.09449437 | 0.1039199
a14 | -0.01362369 | -0.008280234 | -0.003709075 | 0.001076994 | -0.01144419 | -0.006151002
a15 | -0.003431849 | 0.001434231 | -0.002845122 | 0.002581412 | 0.001875585 | 3.424445e-05
Temp taupe (deg) | 21.47827 | 21.47827 | 21.49048 | 21.49353 | 21.50574
Niv init (mrad) | 0.3245036 | 0.3016154 | 0.2934774 | 0.2914429 | 0.285848
Dx moy (mm) | 0.0002473754 | -0.000104882 | 4.142253e-05 | -2.743939e-05 | -0.0001078676 | 0.0003415089
Dy moy (mm) | 0.0002207019 | -0.0002296335 | -5.787744e-05 | 1.082055e-05 | 0.0002559577 | 0.00110645
| C2 centre (T) | -0.003752 | Long. Mag. (m) | 3.117331
* = Integral error ! = Central error Conclusion : ACCEPTED Duration : 31mn
Number of measurement | 10 | 10 | 10 | 10 | 10
Mean real current | 12.506 | 12.506 | 12.506 | 12.506 | 12.506 |  |  |  | 12.506
Dx corrected | 0.0002473754 | -0.000104882 | 4.142252e-05 | -2.743939e-05 | -0.0001078676 | -4.092071e-07
Dy corrected | 0.0002207019 | -0.0002296336 | -5.787743e-05 | 1.082055e-05 | 0.0002559577 | -4.262082e-07
Feed down
| Position 1 | Position 2 | Position 3 | Position 4 | Position 5
b1' | 0 | 0 | 0 | 0 | 0
b2' | 10000.12 | 9999.968 | 9999.982 | 10000.01 | 9999.812
b3' | 3.083967 | -0.4539256 | -0.5681123 | -1.183599 | -1.021992
b4' | 0.6072602 | 0.4672217 | 0.1535344 | -0.2168263 | -0.05938821
b5' | -0.765239 | 0.4248495 | 0.7873058 | 0.8145102 | -0.3934174
b6' | 1.772411 | 0.3707066 | 1.457643 | 0.3036793 | 13.17306
b7' | 0.491847 | 0.02634822 | 0.1683781 | 0.03862432 | -0.4106337
b8' | 0.02832289 | 0.1612826 | 0.03562119 | -0.08080628 | 0.08168759
b9' | 0.01157908 | 0.06413931 | -0.05496684 | -0.0277267 | -0.05181695
b10' | -0.3772793 | -0.2855518 | -0.1536774 | -0.2130847 | -0.3530447
b11' | -0.009818055 | -0.005857517 | 0.02202083 | 0.04482802 | -0.04570189
b12' | -0.06472579 | -0.0421302 | -0.02988401 | -0.03162155 | -0.06624158
b13' | 0.02052726 | 0.02540164 | 0.02497158 | 0.02959721 | 0.01256261
b14' | -0.2048195 | -0.1810886 | -0.1985228 | -0.1838606 | -0.1467203
b15' | -0.005495208 | -0.004560796 | -0.004844325 | -0.00353321 | -0.003226581
Feed down
| Position 1 | Position 2 | Position 3 | Position 4 | Position 5
a1' | 0 | 0 | 0 | 0 | 0
a2' | 87.81951 | 44.94574 | 12.7554 | -46.90306 | -116.3503
a3' | -1.185253 | -1.278057 | -2.201856 | -2.895602 | 6.680091
a4' | 0.5240026 | -3.083136 | -1.427899 | -2.61654 | -0.4785749
a5' | -0.02669232 | -0.1060107 | -0.7714243 | -0.6457182 | -0.3037773
a6' | 0.6430337 | 0.00307606 | 0.2492442 | 0.1080894 | 1.775633
a7' | -0.03419846 | -0.1294836 | -0.09497142 | -0.26027 | -0.06356976
a8' | 0.09744235 | -0.263138 | -0.3285609 | -0.05200439 | 0.04100209
a9' | -0.03468654 | 0.03854307 | -0.02324065 | 0.1321403 | -0.06693918
a10' | 0.04412727 | 0.0007822906 | 0.04648378 | 0.09030824 | 0.353777
a11' | -0.005852244 | -0.02788571 | 0.005101835 | 0.05115073 | -0.05919999
a12' | 0.04147262 | -0.02357225 | -0.0215068 | 0.03275923 | 0.007635824
a13' | 0.1132446 | 0.1041655 | 0.1148446 | 0.1097142 | 0.06674173
a14' | -0.01532161 | -0.007541621 | -0.003575231 | 0.0009871769 | -0.01229093
a15' | -0.003431849 | 0.001434231 | -0.002845122 | 0.002581412 | 0.001875585
Feed down normalised
| Position 1 | Position 2 | Position 3 | Position 4 | Position 5 | Central | Sigma | Integrals |  | Coil Waviness
b1' | 0 | 0 | 0 | 0 | 0 | 0 | 0 | 0
b2' | 10000 | 10000 | 10000 | 10000 | 10000 | 10000 | 0 | 10000
b3' | 3.083929 | -0.453927 | -0.5681133 | -1.183599 | -1.022011 | -0.7352129 | 0.392488 | -0.2199286 |  | -4.450616
b4' | 0.6072528 | 0.4672232 | 0.1535347 | -0.2168261 | -0.05938933 | 0.1346439 | 0.3424157 | 0.1772587 |  | -3.902328
b5' | -0.7652297 | 0.4248509 | 0.7873072 | 0.8145096 | -0.3934248 | 0.6755559 | 0.2175425 | 0.3240982 |  | -3.978512
b6' | 1.77239 | 0.3707078 | 1.457646 | 0.3036791 | 13.1733 | 0.7106775 | 0.647761 | 2.527061 |  | -3.367382
b7' | 0.491841 | 0.02634831 | 0.1683784 | 0.03862429 | -0.4106414 | 0.07778367 | 0.07869707 | 0.07262884 |  | -4.004168
b8' | 0.02832255 | 0.1612831 | 0.03562125 | -0.08080622 | 0.08168913 | 0.03869936 | 0.121074 | 0.04293078
b9' | 0.01157894 | 0.06413951 | -0.05496694 | -0.02772668 | -0.05181793 | -0.006184702 | 0.06240696 | -0.009691439
b10' | -0.3772747 | -0.2855527 | -0.1536777 | -0.2130845 | -0.3530513 | -0.2174383 | 0.0660452 | -0.2587056 |  | 0.01943653
b11' | -0.009817935 | -0.005857536 | 0.02202087 | 0.04482799 | -0.04570275 | 0.02033044 | 0.02538501 | 0.007151138
b12' | -0.064725 | -0.04213033 | -0.02988407 | -0.03162153 | -0.06624282 | -0.03454531 | 0.006626021 | -0.04314895
b13' | 0.02052701 | 0.02540172 | 0.02497163 | 0.02959719 | 0.01256284 | 0.02665684 | 0.002555476 | 0.02388835
b14' | -0.204817 | -0.1810892 | -0.1985231 | -0.1838604 | -0.1467231 | -0.1878242 | 0.009368519 | -0.1848028 | alpha | 285
b15' | -0.005495141 | -0.00456081 | -0.004844334 | -0.003533207 | -0.003226642 | -0.004312784 | 0.0006898557 | -0.004339195 | beta | 0.5536
Feed down normalised
| Position 1 | Position 2 | Position 3 | Position 4 | Position 5 | Central | Sigma | Integrals
a1' | 0 | 0 | 0 | 0 | 0 | 0 | 0 | 0
a2' | 87.81844 | 44.94588 | 12.75542 | -46.90302 | -116.3525 | 3.599426 | 46.60396 | -0.1969067
a3' | -1.185239 | -1.278061 | -2.20186 | -2.8956 | 6.680217 | -2.125174 | 0.8114917 | -0.8142329
a4' | 0.5239962 | -3.083145 | -1.427902 | -2.616538 | -0.4785839 | -2.375862 | 0.8534646 | -1.702555
a5' | -0.026692 | -0.106011 | -0.7714256 | -0.6457177 | -0.303783 | -0.5077181 | 0.3535209 | -0.4107557
a6' | 0.6430259 | 0.003076069 | 0.2492446 | 0.1080893 | 1.775666 | 0.1201367 | 0.1235257 | 0.4167679
a7' | -0.03419804 | -0.129484 | -0.09497159 | -0.2602698 | -0.06357095 | -0.1615751 | 0.08719667 | -0.1300466
a8' | 0.09744116 | -0.2631388 | -0.3285614 | -0.05200435 | 0.04100286 | -0.2145682 | 0.1445347 | -0.1352346
a9' | -0.03468612 | 0.03854319 | -0.0232407 | 0.1321402 | -0.06694043 | 0.04914757 | 0.07823136 | 0.02151872
a10' | 0.04412673 | 0.000782293 | 0.04648386 | 0.09030817 | 0.3537836 | 0.04585811 | 0.04476622 | 0.08668618
a11' | -0.005852173 | -0.0278858 | 0.005101844 | 0.05115069 | -0.05920111 | 0.009455577 | 0.03969771 | -0.001921862
a12' | 0.04147211 | -0.02357232 | -0.02150684 | 0.03275921 | 0.007635967 | -0.004106651 | 0.03194347 | 0.004068538
a13' | 0.1132432 | 0.1041658 | 0.1148448 | 0.1097141 | 0.06674298 | 0.1095749 | 0.005340825 | 0.1043919
a14' | -0.01532142 | -0.007541645 | -0.003575237 | 0.0009871761 | -0.01229116 | -0.003376569 | 0.00426788 | -0.006297152
a15' | -0.003431807 | 0.001434236 | -0.002845127 | 0.00258141 | 0.00187562 | 0.0003901729 | 0.002859961 | 3.477761e-05