## Result_HCMQAP
Wed 03/11/2004 14:16:07 |  | HCMQAP375 |  | Aperture2
|  | LISSNER |  | taupe_quadrupole#6
Position | Position 1 | Position 2 | Position 3 | Position 4 | Position 5 | Integrales
Cn (T) | -0.002269 | -0.003764 | -0.003762 | -0.003764 | -0.002082 | -0.011728
Angle (Horiz,Cn) | 8.401464 | 4.164847 | -0.112572 | -4.14979 | -9.045648 | 5.759092
b1 | -1.131702 | -20.87415 | 0.3112934 | 6.789088 | 26.18385 | 0.006880429
b2 | 10000 | 10000 | 10000 | 10000 | 10000 | 10000
b3 | 1.20956 | 0.1269162 | -2.119548 | -1.75184 | -2.637296 | -1.076632
b4 | 0.1880313 | -0.3470233 | -0.6956319 | -0.5648031 | -0.8588838 | -0.4737708
b5 | -0.004485679 | 0.1788166 | 1.189787 | 0.804597 | 0.5697383 | 0.5980535
b6 | 1.582838 | 0.4140797 | 0.5018948 | -0.04410382 | 12.62732 | 2.120162
b7 | -0.01972424 | -0.2312056 | -0.101182 | -0.1037911 | -0.1817931 | -0.1320301
b8 | -0.0153277 | 0.03140741 | -0.03498587 | 0.04473471 | -0.1919848 | -0.01785556
b9 | -0.1380575 | 0.08202335 | 0.0617538 | 0.05193093 | 0.05880777 | 0.0348912
b10 | -0.3790704 | -0.1983059 | -0.1412597 | -0.1440204 | -0.407904 | -0.2256428
b11 | -0.01063478 | -0.05250184 | -0.02141277 | -0.0265325 | -0.02790847 | -0.02942933
b12 | -0.04494462 | -0.03996353 | -0.03827834 | -0.02633137 | -0.04159456 | -0.03721674
b13 | -0.001305831 | 0.03981898 | 0.02733784 | 0.03637181 | -0.001313954 | 0.02453462
b14 | -0.2142126 | -0.1983737 | -0.1981806 | -0.1875471 | -0.1477885 | -0.1912851
b15 | 0.0009484762 | -0.006534959 | -0.0122747 | -0.01430604 | -0.01120033 | -0.009321976
a1 | -129.9499 | 160.2854 | 75.19792 | -77.79914 | -143.4069 | 0.002177778
a2 | 168.0451 | 83.29886 | -2.251438 | -82.99771 | -180.9327 | 0
a3 | 1.686248 | 1.177498 | 2.297918 | 0.798602 | 5.920946 | 2.06102
a4 | 1.619003 | -3.009927 | -2.537863 | -2.176016 | -0.6496365 | -1.710188
a5 | 0.8739621 | 0.4128265 | 0.4339212 | 0.1780103 | -0.4171321 | 0.3178158
a6 | 0.6325696 | 0.7115389 | 0.6503188 | 0.6819032 | 1.503316 | 0.7837416
a7 | 0.2489154 | 0.4400798 | 0.1306309 | -0.026684 | 0.3999215 | 0.2202307
a8 | 0.1605955 | -0.2482352 | -0.3328283 | -0.2137534 | -0.3727612 | -0.2175728
a9 | 0.1527023 | 0.03361993 | 0.02127906 | 0.09186503 | 0.1257828 | 0.07420957
a10 | 0.04868675 | -0.01098048 | 0.08347598 | 0.03319865 | 0.3887938 | 0.08422253
a11 | 0.03004573 | 0.03338553 | 0.01371294 | -0.01598803 | 0.02871575 | 0.01566206
a12 | 0.01188281 | 0.01084886 | -0.004776642 | -0.003254575 | -0.03484628 | -0.002240971
a13 | 0.1643793 | 0.08111685 | 0.09246416 | 0.108654 | 0.1065289 | 0.1059345
a14 | -0.03721251 | -0.01110411 | 0.009223979 | 0.02211288 | 0.0007402298 | -0.0004545185
a15 | -0.002989571 | 0.002494931 | 0.002139225 | 0.006386433 | 0.003400824 | 0.002669776
Temp taupe (deg) | 21.93604 | 21.93298 | 21.94214 | 21.94519 | 21.95435
Niv init (mrad) | 0.3880819 | 0.378418 | 0.3774007 | 0.3758748 | 0.3799439
Dx moy(m) | 0 | 3.321398e-05 | 0 | -1.26383e-05 | -4.890752e-05 | 0.0003041693
Dy moy(m) | 0.0002208202 | -0.0002727618 | -0.0001278366 | 0.0001321537 | 0.0002429068 | 0.001038151
| C2 centre (T) | -0.003763* | Long. Mag. (m) | 3.116676
* = Integral error ! = Central error Conclusion : CONTACT CEA |  |  |  |  | Duration : 31mn
Number of measurement | 10 | 10 | 10 | 10 | 10
Mean real current | 12.506 | 12.506 | 12.506 | 12.506 | 12.506 | 12.506

## Result2_HCMQAP
Wed 03/11/2004 14:16:07 | LISSNER | HCMQAP375 | Aperture2 | taupe_quadrupole#6
Position | Position 1 | Position 2 | Position 3 | Position 4 | Position 5 | Integrales
Cn (T) | 0.002269 | 0.003764 | 0.003762 | 0.003764 | 0.002082 | 0.011728
Angle (Horiz,Cn) | 8.401464 | 4.164847 | -0.112572 | -4.14979 | -9.045648 | 5.759092
b1 | -1.131702 | -20.87415 | 0.3112934 | 6.789088 | 26.18385 | 0.006880429
b2 | 10000 | 10000 | 10000 | 10000 | 10000 | 10000
b3 | 1.20956 | 0.1269162 | -2.119548 | -1.75184 | -2.637296 | -1.076632
b4 | 0.1880313 | -0.3470233 | -0.6956319 | -0.5648031 | -0.8588838 | -0.4737708
b5 | -0.004485679 | 0.1788166 | 1.189787 | 0.804597 | 0.5697383 | 0.5980535
b6 | 1.582838 | 0.4140797 | 0.5018948 | -0.04410382 | 12.62732 | 2.120162
b7 | -0.01972424 | -0.2312056 | -0.101182 | -0.1037911 | -0.1817931 | -0.1320301
b8 | -0.0153277 | 0.03140741 | -0.03498587 | 0.04473471 | -0.1919848 | -0.01785556
b9 | -0.1380575 | 0.08202335 | 0.0617538 | 0.05193093 | 0.05880777 | 0.0348912
b10 | -0.3790704 | -0.1983059 | -0.1412597 | -0.1440204 | -0.407904 | -0.2256428
b11 | -0.01063478 | -0.05250184 | -0.02141277 | -0.0265325 | -0.02790847 | -0.02942933
b12 | -0.04494462 | -0.03996353 | -0.03827834 | -0.02633137 | -0.04159456 | -0.03721674
b13 | -0.001305831 | 0.03981898 | 0.02733784 | 0.03637181 | -0.001313954 | 0.02453462
b14 | -0.2142126 | -0.1983737 | -0.1981806 | -0.1875471 | -0.1477885 | -0.1912851
b15 | 0.0009484762 | -0.006534959 | -0.0122747 | -0.01430604 | -0.01120033 | -0.009321976
a1 | -129.9499 | 160.2854 | 75.19792 | -77.79914 | -143.4069 | 0.002177778
a2 | 168.0451 | 83.29886 | -2.251438 | -82.99771 | -180.9327 | 0
a3 | 1.686248 | 1.177498 | 2.297918 | 0.798602 | 5.920946 | 2.06102
a4 | 1.619003 | -3.009927 | -2.537863 | -2.176016 | -0.6496365 | -1.710188
a5 | 0.8739621 | 0.4128265 | 0.4339212 | 0.1780103 | -0.4171321 | 0.3178158
a6 | 0.6325696 | 0.7115389 | 0.6503188 | 0.6819032 | 1.503316 | 0.7837416
a7 | 0.2489154 | 0.4400798 | 0.1306309 | -0.026684 | 0.3999215 | 0.2202307
a8 | 0.1605955 | -0.2482352 | -0.3328283 | -0.2137534 | -0.3727612 | -0.2175728
a9 | 0.1527023 | 0.03361993 | 0.02127906 | 0.09186503 | 0.1257828 | 0.07420957
a10 | 0.04868675 | -0.01098048 | 0.08347598 | 0.03319865 | 0.3887938 | 0.08422253
a11 | 0.03004573 | 0.03338553 | 0.01371294 | -0.01598803 | 0.02871575 | 0.01566206
a12 | 0.01188281 | 0.01084886 | -0.004776642 | -0.003254575 | -0.03484628 | -0.002240971
a13 | 0.1643793 | 0.08111685 | 0.09246416 | 0.108654 | 0.1065289 | 0.1059345
a14 | -0.03721251 | -0.01110411 | 0.009223979 | 0.02211288 | 0.0007402298 | -0.0004545185
a15 | -0.002989571 | 0.002494931 | 0.002139225 | 0.006386433 | 0.003400824 | 0.002669776
Temp taupe (deg) | 21.93604 | 21.93298 | 21.94214 | 21.94519 | 21.95435
Niv init (mrad) | 0.3880819 | 0.378418 | 0.3774007 | 0.3758748 | 0.3799439
Dx moy (mm) | 0 | 3.321398e-05 | 0 | -1.26383e-05 | -4.890752e-05 | 0.0003041693
Dy moy (mm) | 0.0002208202 | -0.0002727618 | -0.0001278366 | 0.0001321537 | 0.0002429068 | 0.001038151
| C2 centre (T) | -0.003763* | Long. Mag. (m) | 3.116676
* = Integral error ! = Central error Conclusion : CONTACT CEA Duration : 31mn
Number of measurement | 10 | 10 | 10 | 10 | 10
Mean real current | 12.506 | 12.506 | 12.506 | 12.506 | 12.506 |  |  |  | 12.506
Dx corrected | 5.634668e-06 | 3.321398e-05 | -5.004172e-07 | -1.263829e-05 | -4.890752e-05 | -8.615877e-07
Dy corrected | 0.0002208201 | -0.0002727618 | -0.0001278366 | 0.0001321536 | 0.0002429068 | -2.172213e-07
Feed down
| Position 1 | Position 2 | Position 3 | Position 4 | Position 5
b1' | 0 | 0 | 0 | 0 | 0
b2' | 9999.957 | 10000.04 | 10000.03 | 9999.99 | 9999.846
b3' | 1.146657 | -0.01999897 | -2.176739 | -1.699833 | -2.602036
b4' | 0.1426163 | -0.3191309 | -0.68272 | -0.572731 | -0.8415992
b5' | -0.04294607 | 0.2399442 | 1.214164 | 0.7782562 | 0.2806981
b6' | 1.563399 | 0.4537354 | 0.5078066 | -0.04239624 | 12.59617
b7' | -0.0343621 | -0.2586563 | -0.1186944 | -0.09239225 | -0.1406431
b8' | -0.03156189 | 0.03700485 | -0.0337203 | 0.03871277 | -0.2077164
b9' | -0.14488 | 0.07695075 | 0.06744073 | 0.05057185 | 0.01937131
b10' | -0.3830084 | -0.193975 | -0.1402222 | -0.1425803 | -0.4112042
b11' | -0.01249651 | -0.05144596 | -0.02179549 | -0.02603887 | -0.0211152
b12' | -0.07057212 | -0.02341191 | -0.02994425 | -0.03679163 | -0.05981503
b13' | 0.004054952 | 0.03246438 | 0.02831539 | 0.03594968 | 0.004075817
b14' | -0.2136645 | -0.197992 | -0.1979503 | -0.1880933 | -0.1480177
b15' | 0.0009484762 | -0.006534959 | -0.0122747 | -0.01430604 | -0.01120033
Feed down
| Position 1 | Position 2 | Position 3 | Position 4 | Position 5
a1' | 0 | 0 | 0 | 0 | 0
a2' | 168.0776 | 83.29939 | -2.219696 | -83.02613 | -181.0421
a3' | 1.695185 | 1.17656 | 2.313835 | 0.7902832 | 5.889736
a4' | 1.619929 | -3.018177 | -2.573702 | -2.151526 | -0.6122732
a5' | 0.9778112 | 0.3865582 | 0.4149547 | 0.1737613 | 0.4633793
a6' | 0.6315274 | 0.7389557 | 0.6548609 | 0.6771812 | 1.480827
a7' | 0.2478943 | 0.4331574 | 0.1325411 | -0.02313733 | 0.3882259
a8' | 0.1466541 | -0.2582381 | -0.3365483 | -0.2110702 | -0.3689339
a9' | 0.1085324 | 0.06206288 | 0.03081715 | 0.0815667 | 0.06326054
a10' | 0.04740494 | -0.001904383 | 0.08508214 | 0.03125494 | 0.3839799
a11' | 0.0236672 | 0.04067197 | 0.01688079 | -0.01821304 | 0.02328087
a12' | 0.01233307 | 0.005084 | -0.007276204 | -0.000830952 | -0.03874927
a13' | 0.1280465 | 0.1222121 | 0.1118342 | 0.08948703 | 0.07904916
a14' | -0.0370539 | -0.009567936 | 0.01051534 | 0.02048945 | -0.001637269
a15' | -0.002989571 | 0.002494931 | 0.002139225 | 0.006386433 | 0.003400824
Feed down normalised
| Position 1 | Position 2 | Position 3 | Position 4 | Position 5 | Central | Sigma | Integrals |  | Coil Waviness
b1' | 0 | 0 | 0 | 0 | 0 | 0 | 0 | 0
b2' | 10000 | 10000 | 10000 | 10000 | 10000 | 10000 | 0 | 10000
b3' | 1.146662 | -0.01999889 | -2.176732 | -1.699835 | -2.602076 | -1.298855 | 1.1329 | -1.117452 |  | -3.932744
b4' | 0.1426169 | -0.3191297 | -0.6827176 | -0.5727315 | -0.8416121 | -0.5248596 | 0.1864613 | -0.4701738 |  | -4.545089
b5' | -0.04294626 | 0.2399433 | 1.21416 | 0.778257 | 0.2807024 | 0.7441202 | 0.4880048 | 0.568196 |  | -4.067793
b6' | 1.563406 | 0.4537336 | 0.5078048 | -0.04239629 | 12.59637 | 0.3063807 | 0.3032573 | 2.124649 |  | -4.267985
b7' | -0.03436225 | -0.2586553 | -0.118694 | -0.09239234 | -0.1406453 | -0.1565805 | 0.08937217 | -0.1367343 |  | -3.451386
b8' | -0.03156202 | 0.03700471 | -0.03372018 | 0.03871281 | -0.2077196 | 0.01399911 | 0.04133494 | -0.02211758
b9' | -0.1448806 | 0.07695045 | 0.06744049 | 0.0505719 | 0.01937161 | 0.06498761 | 0.01335925 | 0.02847023
b10' | -0.3830101 | -0.1939743 | -0.1402217 | -0.1425804 | -0.4112105 | -0.1589255 | 0.03037605 | -0.2250173 |  | 0.01737019
b11' | -0.01249656 | -0.05144577 | -0.02179541 | -0.02603889 | -0.02111553 | -0.03309336 | 0.01603465 | -0.02851249
b12' | -0.07057242 | -0.02341182 | -0.02994415 | -0.03679166 | -0.05981595 | -0.03004921 | 0.006690541 | -0.03989012
b13' | 0.00405497 | 0.03246425 | 0.02831529 | 0.03594971 | 0.00407588 | 0.03224309 | 0.003822012 | 0.02440502
b14' | -0.2136655 | -0.1979913 | -0.1979496 | -0.1880934 | -0.14802 | -0.1946781 | 0.005702535 | -0.1912214 | alpha | 285
b15' | 0.0009484803 | -0.006534934 | -0.01227466 | -0.01430605 | -0.0112005 | -0.01103855 | 0.004030329 | -0.009321021 | beta | 0.5536
Feed down normalised
| Position 1 | Position 2 | Position 3 | Position 4 | Position 5 | Central | Sigma | Integrals
a1' | 0 | 0 | 0 | 0 | 0 | 0 | 0 | 0
a2' | 168.0784 | 83.29907 | -2.219688 | -83.02622 | -181.0449 | -0.6489448 | 83.17377 | -0.1847177
a3' | 1.695192 | 1.176555 | 2.313827 | 0.790284 | 5.889827 | 1.426889 | 0.7920203 | 2.059767
a4' | 1.619936 | -3.018166 | -2.573693 | -2.151529 | -0.6122826 | -2.581129 | 0.4333663 | -1.709616
a5' | 0.9778154 | 0.3865568 | 0.4149533 | 0.1737615 | 0.4633865 | 0.3250905 | 0.1318217 | 0.438177
a6' | 0.6315301 | 0.7389528 | 0.6548587 | 0.6771818 | 1.48085 | 0.6903311 | 0.04356186 | 0.7870329
a7' | 0.2478954 | 0.4331557 | 0.1325406 | -0.02313736 | 0.3882319 | 0.180853 | 0.2319513 | 0.2181894
a8' | 0.1466547 | -0.2582371 | -0.3365472 | -0.2110704 | -0.3689395 | -0.2686182 | 0.06337926 | -0.2217209
a9' | 0.1085329 | 0.06206265 | 0.03081704 | 0.08156678 | 0.06326151 | 0.05814882 | 0.02560025 | 0.06614196
a10' | 0.04740514 | -0.001904375 | 0.08508185 | 0.03125497 | 0.3839858 | 0.03814415 | 0.04390041 | 0.08551719
a11' | 0.02366731 | 0.04067181 | 0.01688073 | -0.01821306 | 0.02328123 | 0.01311316 | 0.02962268 | 0.01599723
a12' | 0.01233312 | 0.00508398 | -0.007276179 | -0.0008309528 | -0.03874986 | -0.001007717 | 0.006181975 | -0.004095515
a13' | 0.128047 | 0.1222116 | 0.1118339 | 0.08948712 | 0.07905038 | 0.1078442 | 0.01672309 | 0.1069417
a14' | -0.03705406 | -0.009567899 | 0.01051531 | 0.02048947 | -0.001637294 | 0.007145626 | 0.01530939 | -0.0004358503
a15' | -0.002989584 | 0.002494921 | 0.002139218 | 0.006386439 | 0.003400876 | 0.003673526 | 0.002356174 | 0.002670829