## Result_HCMQAP
Wed 10/11/2004 14:42:43 |  | HCMQAP388 |  | Aperture2
|  | LISSNER |  | taupe_quadrupole#6
Position | Position 1 | Position 2 | Position 3 | Position 4 | Position 5 | Integrales
Cn (T) | -0.002262 | -0.003755 | -0.003753 | -0.003755 | -0.00208 | -0.011702
Angle (Horiz,Cn) | 7.462534 | 4.987924 | -0.046017 | -6.291186 | -5.690545 | 4.675252
b1 | -79.35934 | -114.8241 | 7.922604 | 264.1604 | -197.6171 | 0.003721925
b2 | 10000 | 10000 | 10000 | 10000 | 10000 | 10000
b3 | 1.703865 | 1.519325 | 1.259342 | 1.141479 | -4.353564 | 0.6098558
b4 | -0.5725181 | 0.686721 | 0.1844879 | -0.3698547 | -2.176998 | -0.2525352
b5 | -0.6464477 | -0.8141027 | -0.3193695 | -0.5936232 | -1.596388 | -0.7220105
b6 | 2.413845 | 1.022584 | 1.261032 | 0.2553984 | 13.55405 | 2.767193
b7 | 0.062509 | -0.09035336 | 0.02824021 | 0.1541208 | -0.157533 | 0.01020285
b8 | 0.08841678 | 0.203454 | 0.04228598 | 0.04551618 | 0.006838816 | 0.08380188
b9 | 0.003048087 | 0.05955406 | 0.04213587 | -0.08775449 | 0.1336393 | 0.02160006
b10 | -0.36907 | -0.1991898 | -0.1735889 | -0.2672045 | -0.404897 | -0.26144
b11 | -0.02070136 | -0.02273876 | -0.04829284 | -0.02368962 | 0.00847181 | -0.02465926
b12 | -0.04000979 | -0.05812872 | -0.04747264 | -0.05253311 | -0.03936859 | -0.04909327
b13 | 0.03942867 | 0.04122584 | 0.03329811 | -0.02827807 | 0.03473834 | 0.02146625
b14 | -0.2065639 | -0.1883395 | -0.1922164 | -0.1766616 | -0.1499045 | -0.1839805
b15 | -0.007802853 | 0.0008235763 | -0.001421717 | 0.002745878 | -0.0001853536 | -0.0006387302
a1 | -86.80405 | -19.23635 | 22.71061 | 71.77258 | -41.38662 | 0.007535397
a2 | 149.2618 | 99.76178 | -0.9203374 | -125.8304 | -113.8158 | 0
a3 | -0.1394922 | 0.005105008 | 1.084334 | 1.123879 | 7.600091 | 1.52523
a4 | -2.112671 | 0.03283225 | 0.4504599 | 1.088935 | 0.3316521 | 0.1162708
a5 | -0.3571933 | -0.727869 | -0.3062918 | -0.2728594 | -1.437743 | -0.5578682
a6 | 1.090511 | 0.5716778 | 0.4569864 | 0.3107693 | 1.51548 | 0.6823276
a7 | 0.1009228 | 0.09746097 | 0.08922389 | 0.1595396 | 0.07799598 | 0.1083259
a8 | -0.2486428 | 0.2659487 | 0.1932628 | 0.2323984 | 0.07622911 | 0.1405204
a9 | -0.01898727 | 0.0169025 | 0.05564531 | 0.02083835 | 0.01526189 | 0.0217479
a10 | 0.04773738 | -0.03736331 | 0.1041495 | -0.09531113 | 0.2907241 | 0.03878838
a11 | -0.008067975 | 0.03081869 | 0.03142579 | 0.02031872 | 0.02861158 | 0.02250702
a12 | 0.003681788 | 0.0563638 | 0.04854226 | 0.03731902 | 0.02657788 | 0.03829277
a13 | 0.1346953 | 0.1142478 | 0.105635 | 0.08275343 | 0.09983035 | 0.10564
a14 | -0.01934381 | -0.02218288 | 0.004341812 | 0.004446523 | -0.02094276 | -0.008822341
a15 | 0.0005894639 | 0.002122158 | -0.001395905 | -0.001005753 | 0.005755984 | 0.0007854314
Temp taupe (deg) | 20.68482 | 20.68176 | 20.69397 | 20.69092 | 20.70007
Niv init (mrad) | -0.6617228 | -0.7878622 | -0.8249919 | -0.8539836 | -0.8626302
Dx moy(m) | 0.0001370829 | 0.0001955078 | -1.346487e-05 | -0.0004474666 | 0.0003351049 | 0.0003575678
Dy moy(m) | 0.0001455208 | 3.075138e-05 | -3.860928e-05 | -0.0001276439 | 7.417127e-05 | 0.00101486
| C2 centre (T) | -0.003754 | Long. Mag. (m) | 3.116981 | INT.TF (T/kA) | 55.04269
* = Integral error ! = Central error Conclusion : ACCEPTED |  |  |  |  | Duration : 31mn
Number of measurement | 10 | 10 | 10 | 10 | 10
Mean real current | 12.506 | 12.505 | 12.505 | 12.506 | 12.506 | 12.506

## Result2_HCMQAP
Wed 10/11/2004 14:42:43 | LISSNER | HCMQAP388 | Aperture2 | taupe_quadrupole#6
Position | Position 1 | Position 2 | Position 3 | Position 4 | Position 5 | Integrales
Cn (T) | 0.002262 | 0.003755 | 0.003753 | 0.003755 | 0.00208 | 0.011702
Angle (Horiz,Cn) | 7.462534 | 4.987924 | -0.046017 | -6.291186 | -5.690545 | 4.675252
b1 | -79.35934 | -114.8241 | 7.922604 | 264.1604 | -197.6171 | 0.003721925
b2 | 10000 | 10000 | 10000 | 10000 | 10000 | 10000
b3 | 1.703865 | 1.519325 | 1.259342 | 1.141479 | -4.353564 | 0.6098558
b4 | -0.5725181 | 0.686721 | 0.1844879 | -0.3698547 | -2.176998 | -0.2525352
b5 | -0.6464477 | -0.8141027 | -0.3193695 | -0.5936232 | -1.596388 | -0.7220105
b6 | 2.413845 | 1.022584 | 1.261032 | 0.2553984 | 13.55405 | 2.767193
b7 | 0.062509 | -0.09035336 | 0.02824021 | 0.1541208 | -0.157533 | 0.01020285
b8 | 0.08841678 | 0.203454 | 0.04228598 | 0.04551618 | 0.006838816 | 0.08380188
b9 | 0.003048087 | 0.05955406 | 0.04213587 | -0.08775449 | 0.1336393 | 0.02160006
b10 | -0.36907 | -0.1991898 | -0.1735889 | -0.2672045 | -0.404897 | -0.26144
b11 | -0.02070136 | -0.02273876 | -0.04829284 | -0.02368962 | 0.00847181 | -0.02465926
b12 | -0.04000979 | -0.05812872 | -0.04747264 | -0.05253311 | -0.03936859 | -0.04909327
b13 | 0.03942867 | 0.04122584 | 0.03329811 | -0.02827807 | 0.03473834 | 0.02146625
b14 | -0.2065639 | -0.1883395 | -0.1922164 | -0.1766616 | -0.1499045 | -0.1839805
b15 | -0.007802853 | 0.0008235763 | -0.001421717 | 0.002745878 | -0.0001853536 | -0.0006387302
a1 | -86.80405 | -19.23635 | 22.71061 | 71.77258 | -41.38662 | 0.007535397
a2 | 149.2618 | 99.76178 | -0.9203374 | -125.8304 | -113.8158 | 0
a3 | -0.1394922 | 0.005105008 | 1.084334 | 1.123879 | 7.600091 | 1.52523
a4 | -2.112671 | 0.03283225 | 0.4504599 | 1.088935 | 0.3316521 | 0.1162708
a5 | -0.3571933 | -0.727869 | -0.3062918 | -0.2728594 | -1.437743 | -0.5578682
a6 | 1.090511 | 0.5716778 | 0.4569864 | 0.3107693 | 1.51548 | 0.6823276
a7 | 0.1009228 | 0.09746097 | 0.08922389 | 0.1595396 | 0.07799598 | 0.1083259
a8 | -0.2486428 | 0.2659487 | 0.1932628 | 0.2323984 | 0.07622911 | 0.1405204
a9 | -0.01898727 | 0.0169025 | 0.05564531 | 0.02083835 | 0.01526189 | 0.0217479
a10 | 0.04773738 | -0.03736331 | 0.1041495 | -0.09531113 | 0.2907241 | 0.03878838
a11 | -0.008067975 | 0.03081869 | 0.03142579 | 0.02031872 | 0.02861158 | 0.02250702
a12 | 0.003681788 | 0.0563638 | 0.04854226 | 0.03731902 | 0.02657788 | 0.03829277
a13 | 0.1346953 | 0.1142478 | 0.105635 | 0.08275343 | 0.09983035 | 0.10564
a14 | -0.01934381 | -0.02218288 | 0.004341812 | 0.004446523 | -0.02094276 | -0.008822341
a15 | 0.0005894639 | 0.002122158 | -0.001395905 | -0.001005753 | 0.005755984 | 0.0007854314
Temp taupe (deg) | 20.68482 | 20.68176 | 20.69397 | 20.69092 | 20.70007
Niv init (mrad) | -0.6617228 | -0.7878622 | -0.8249919 | -0.8539836 | -0.8626302
Dx moy (mm) | 0.0001370829 | 0.0001955078 | -1.346487e-05 | -0.0004474666 | 0.0003351049 | 0.0003575678
Dy moy (mm) | 0.0001455208 | 3.075138e-05 | -3.860928e-05 | -0.0001276439 | 7.417127e-05 | 0.00101486
| C2 centre (T) | -0.003754 | Long. Mag. (m) | 3.116981
* = Integral error ! = Central error Conclusion : ACCEPTED Duration : 31mn
Number of measurement | 10 | 10 | 10 | 10 | 10
Mean real current | 12.506 | 12.505 | 12.505 | 12.506 | 12.506 |  |  |  | 12.506
Dx corrected | 0.0001370829 | 0.0001955078 | -1.346487e-05 | -0.0004474665 | 0.0003351049 | 6.703552e-07
Dy corrected | 0.0001455208 | 3.075137e-05 | -3.860928e-05 | -0.0001276439 | 7.417128e-05 | -1.620489e-06
Feed down
| Position 1 | Position 2 | Position 3 | Position 4 | Position 5
b1' | 0 | 0 | 0 | 0 | 0
b2' | 10000.03 | 10000.03 | 10000 | 9999.957 | 9999.762
b3' | 1.744269 | 1.54284 | 1.261973 | 1.195213 | -4.486644
b4' | -0.5811388 | 0.6545374 | 0.1827172 | -0.3155494 | -2.277779
b5' | -0.5957992 | -0.7604723 | -0.3191741 | -0.6155686 | -0.2935576
b6' | 2.411686 | 1.015292 | 1.262114 | 0.2382456 | 13.53338
b7' | 0.08239852 | -0.07734219 | 0.03107824 | 0.1579491 | -0.1589175
b8' | 0.08991367 | 0.2086886 | 0.04303001 | 0.06524657 | 0.02738055
b9' | -0.02741426 | 0.03954538 | 0.04550213 | -0.0308961 | 0.05039124
b10' | -0.3700487 | -0.2023623 | -0.1724927 | -0.2594434 | -0.4044754
b11' | -0.02459694 | -0.03121386 | -0.04666653 | -0.005397039 | -0.00134014
b12' | -0.05003047 | -0.05491929 | -0.04491019 | -0.03614502 | -0.03637816
b13' | 0.01992755 | 0.01358962 | 0.03540549 | 0.03260607 | -0.002487832
b14' | -0.2075154 | -0.1882606 | -0.192245 | -0.1777792 | -0.1503072
b15' | -0.007802853 | 0.0008235763 | -0.001421717 | 0.002745878 | -0.0001853536
Feed down
| Position 1 | Position 2 | Position 3 | Position 4 | Position 5
a1' | 0 | 0 | 0 | 0 | 0
a2' | 149.2887 | 99.76739 | -0.9277754 | -125.9067 | -113.5542
a3' | -0.2053024 | 0.009964403 | 1.082007 | 1.046223 | 7.591209
a4' | -2.146327 | -0.006541587 | 0.4543316 | 1.135492 | 0.1904284
a5' | -0.2099124 | -0.6857474 | -0.3224214 | -0.3233473 | -0.9926942
a6' | 1.098604 | 0.5774222 | 0.4561776 | 0.2786301 | 1.520581
a7' | 0.09218589 | 0.1214469 | 0.08748011 | 0.1143277 | 0.08872327
a8' | -0.2496589 | 0.2683656 | 0.1921446 | 0.2332816 | 0.08330042
a9' | -0.04395611 | 0.009792406 | 0.05845108 | 0.06147365 | 0.05093966
a10' | 0.04531476 | -0.03423034 | 0.1049974 | -0.09888061 | 0.2967337
a11' | -0.01150874 | 0.03679235 | 0.03218885 | 0.01385235 | 0.03248511
a12' | 0.02076564 | 0.0730255 | 0.04663075 | 0.01372853 | 0.05201098
a13' | 0.109681 | 0.1065024 | 0.1112654 | 0.09847586 | 0.08596116
a14' | -0.02021236 | -0.02182034 | 0.004402496 | 0.004528502 | -0.01936561
a15' | 0.0005894639 | 0.002122158 | -0.001395905 | -0.001005753 | 0.005755984
Feed down normalised
| Position 1 | Position 2 | Position 3 | Position 4 | Position 5 | Central | Sigma | Integrals |  | Coil Waviness
b1' | 0 | 0 | 0 | 0 | 0 | 0 | 0 | 0
b2' | 10000 | 10000 | 10000 | 10000 | 10000 | 10000 | 0 | 10000
b3' | 1.744264 | 1.542834 | 1.261972 | 1.195218 | -4.486751 | 1.333342 | 0.1844706 | 0.6171517 |  | -4.971752
b4' | -0.5811371 | 0.6545351 | 0.1827172 | -0.3155507 | -2.277833 | 0.1739005 | 0.485103 | -0.262339 |  | -3.926019
b5' | -0.5957974 | -0.7604697 | -0.319174 | -0.6155713 | -0.2935646 | -0.5650717 | 0.2249403 | -0.5333676 |  | -4.223406
b6' | 2.411679 | 1.015288 | 1.262113 | 0.2382466 | 13.5337 | 0.8385493 | 0.534325 | 2.75867 |  | -3.365628
b7' | 0.08239827 | -0.07734192 | 0.03107823 | 0.1579498 | -0.1589213 | 0.03722869 | 0.1177664 | 0.01763202 |  | -4.593946
b8' | 0.0899134 | 0.2086879 | 0.04303 | 0.06524685 | 0.0273812 | 0.1056549 | 0.08991796 | 0.09294799
b9' | -0.02741418 | 0.03954524 | 0.04550212 | -0.03089623 | 0.05039244 | 0.01805038 | 0.04249351 | 0.0157675
b10' | -0.3700476 | -0.2023616 | -0.1724926 | -0.2594445 | -0.404485 | -0.2114329 | 0.04418002 | -0.2601617 |  | 0.01475534
b11' | -0.02459686 | -0.03121375 | -0.04666651 | -0.005397062 | -0.001340171 | -0.02775911 | 0.02085049 | -0.02377691
b12' | -0.05003032 | -0.0549191 | -0.04491018 | -0.03614518 | -0.03637903 | -0.04532482 | 0.009393825 | -0.04481456
b13' | 0.01992749 | 0.01358957 | 0.03540548 | 0.03260621 | -0.002487891 | 0.02720042 | 0.01187015 | 0.02218796
b14' | -0.2075148 | -0.18826 | -0.192245 | -0.17778 | -0.1503108 | -0.186095 | 0.007471587 | -0.1844294 | alpha | 285
b15' | -0.00780283 | 0.0008235734 | -0.001421717 | 0.00274589 | -0.000185358 | 0.0007159156 | 0.002085888 | -0.0006387641 | beta | 0.5536
Feed down normalised
| Position 1 | Position 2 | Position 3 | Position 4 | Position 5 | Central | Sigma | Integrals
a1' | 0 | 0 | 0 | 0 | 0 | 0 | 0 | 0
a2' | 149.2883 | 99.76705 | -0.9277751 | -125.9073 | -113.5569 | -9.02266 | 113.0547 | -0.009394992
a3' | -0.2053018 | 0.009964369 | 1.082006 | 1.046227 | 7.591389 | 0.7127326 | 0.608878 | 1.496473
a4' | -2.14632 | -0.006541564 | 0.4543315 | 1.135497 | 0.1904329 | 0.5277623 | 0.5745495 | 0.09519115
a5' | -0.2099118 | -0.685745 | -0.3224214 | -0.3233487 | -0.9927178 | -0.4438384 | 0.2094978 | -0.4831059
a6' | 1.098601 | 0.5774202 | 0.4561774 | 0.2786313 | 1.520617 | 0.4374096 | 0.150276 | 0.6776306
a7' | 0.09218561 | 0.1214465 | 0.08748009 | 0.1143282 | 0.08872538 | 0.1077516 | 0.01791278 | 0.1029618
a8' | -0.2496582 | 0.2683647 | 0.1921446 | 0.2332826 | 0.0833024 | 0.231264 | 0.03815012 | 0.1418357
a9' | -0.04395598 | 0.009792372 | 0.05845106 | 0.06147391 | 0.05094087 | 0.04323911 | 0.02900513 | 0.0316245
a10' | 0.04531462 | -0.03423022 | 0.1049974 | -0.09888104 | 0.2967407 | -0.009371301 | 0.1041877 | 0.03934282
a11' | -0.0115087 | 0.03679222 | 0.03218884 | 0.01385241 | 0.03248588 | 0.02761116 | 0.0121357 | 0.02258976
a12' | 0.02076557 | 0.07302525 | 0.04663073 | 0.01372858 | 0.05201222 | 0.04446152 | 0.02970779 | 0.04203287
a13' | 0.1096806 | 0.106502 | 0.1112654 | 0.09847629 | 0.08596321 | 0.1054146 | 0.006463534 | 0.1034395
a14' | -0.0202123 | -0.02182027 | 0.004402494 | 0.004528522 | -0.01936607 | -0.004296417 | 0.01517623 | -0.008613239
a15' | 0.0005894621 | 0.002122151 | -0.001395905 | -0.001005757 | 0.005756121 | -9.317045e-05 | 0.001928416 | 0.0007856022