## Result_HCMQAP
Tue 16/11/2004 07:45:00 |  | HCMQAP396 |  | Aperture2
|  | LISSNER |  | taupe_quadrupole#6
Position | Position 1 | Position 2 | Position 3 | Position 4 | Position 5 | Integrales
Cn (T) | -0.002261 | -0.003756 | -0.003754 | -0.003755 | -0.002084 | -0.011705
Angle (Horiz,Cn) | 2.104742 | 0.623611 | -0.323377 | -0.275685 | -2.302896 | 8.848382
b1 | 116.8412 | 67.23035 | -61.97717 | -116.4612 | 73.549 | 0.002348754
b2 | 10000 | 10000 | 10000 | 10000 | 10000 | 10000
b3 | 0.1950894 | -1.177633 | 2.912749 | 3.971812 | -2.815203 | 1.024827
b4 | -0.8499408 | 0.9237047 | 0.1985883 | -0.1040481 | -0.8191417 | 0.01258839
b5 | 1.247944 | 0.3798043 | -0.9456683 | -0.9746462 | -0.1191119 | -0.2056232
b6 | 3.988174 | 2.094898 | 2.753808 | 2.189392 | 14.72548 | 4.236614
b7 | -0.04396431 | 0.1572244 | -0.02599083 | 0.3174806 | 0.002204513 | 0.1018785
b8 | 0.07663449 | 0.1394476 | -0.08288994 | -0.1398917 | 0.05270163 | -0.001880757
b9 | 0.04883098 | -0.05793559 | -0.05227902 | -0.02503701 | -0.07758843 | -0.03582236
b10 | -0.3640997 | -0.1198012 | -0.07839874 | -0.1487303 | -0.3833826 | -0.1873742
b11 | 0.001362737 | -0.01888285 | -0.02226769 | -0.008533349 | -0.01909631 | -0.01430471
b12 | -0.05330155 | -0.05347397 | -0.03940303 | -0.03688251 | -0.05974326 | -0.04690879
b13 | -0.009033619 | 0.007053142 | 0.05893345 | 0.06783028 | -0.02299887 | 0.02781086
b14 | -0.2192439 | -0.1854345 | -0.2044714 | -0.1961393 | -0.1542854 | -0.1933252
b15 | -0.006711356 | 0.0001048318 | 0.001536082 | -0.003245986 | 0.003289479 | -0.0009191084
a1 | -89.19778 | 57.91423 | 32.57531 | -11.28863 | -45.84914 | 0.01571559
a2 | 42.09509 | 12.47222 | -6.467544 | -5.513692 | -46.05825 | 0
a3 | -1.03153 | -1.422484 | 0.8068261 | 0.8252804 | 7.895911 | 0.9550128
a4 | -2.89818 | 2.994676 | 2.048217 | 3.757115 | 3.507821 | 2.165566
a5 | -0.9211617 | 0.4581003 | -0.06768976 | 0.1754586 | -0.6598773 | -0.08533431
a6 | 0.852271 | -0.1238239 | 0.02294449 | 0.6420008 | 1.964796 | 0.5158162
a7 | -0.3883679 | -0.1073561 | -0.1416994 | -0.005438603 | 0.05506078 | -0.110114
a8 | -0.3340824 | 0.4854335 | 0.4756918 | 0.4326174 | 0.3781088 | 0.337372
a9 | -0.07051469 | 0.1200996 | -0.04874171 | 0.04753924 | 0.1174593 | 0.03408736
a10 | 0.1374289 | 0.003445287 | -0.04317741 | -0.06495928 | 0.290793 | 0.03355427
a11 | -0.07081803 | -0.008866068 | -0.05813305 | -0.01343692 | 0.0288177 | -0.02575318
a12 | 0.002182695 | 0.09180355 | 0.09109148 | 0.06541189 | 0.03857329 | 0.06519977
a13 | 0.1390886 | 0.08204585 | 0.1013509 | 0.1154853 | 0.09024155 | 0.1040859
a14 | -0.0009912737 | -0.002904056 | -0.00629501 | -0.001558317 | -0.02411643 | -0.005941809
a15 | -0.009469445 | 0.002062007 | -0.005393519 | -0.006109627 | 0.006085054 | -0.002829317
Temp taupe (deg) | 21.26465 | 21.26465 | 21.27075 | 21.27075 | 21.27991
Niv init (mrad) | -0.01525879 | 0.1739502 | 0.2670288 | 0.3184001 | 0.3646851
Dx moy(m) | -0.0001979882 | -0.0001144142 | 0.000105397 | 0.0001979734 | -0.0001253896 | 0.0003489939
Dy moy(m) | 0.0001524697 | -9.831148e-05 | -5.530986e-05 | 1.929983e-05 | 7.736602e-05 | 0.001102136
| C2 centre (T) | -0.003755 | Long. Mag. (m) | 3.11743 | INT.TF (T/kA) | 55.06039
* = Integral error ! = Central error Conclusion : ACCEPTED |  |  |  |  | Duration : 32mn
Number of measurement | 10 | 10 | 10 | 10 | 10
Mean real current | 12.506 | 12.505 | 12.505 | 12.506 | 12.506 | 12.506

## Result2_HCMQAP
Tue 16/11/2004 07:45:00 | LISSNER | HCMQAP396 | Aperture2 | taupe_quadrupole#6
Position | Position 1 | Position 2 | Position 3 | Position 4 | Position 5 | Integrales
Cn (T) | 0.002261 | 0.003756 | 0.003754 | 0.003755 | 0.002084 | 0.011705
Angle (Horiz,Cn) | 2.104742 | 0.623611 | -0.323377 | -0.275685 | -2.302896 | 8.848382
b1 | 116.8412 | 67.23035 | -61.97717 | -116.4612 | 73.549 | 0.002348754
b2 | 10000 | 10000 | 10000 | 10000 | 10000 | 10000
b3 | 0.1950894 | -1.177633 | 2.912749 | 3.971812 | -2.815203 | 1.024827
b4 | -0.8499408 | 0.9237047 | 0.1985883 | -0.1040481 | -0.8191417 | 0.01258839
b5 | 1.247944 | 0.3798043 | -0.9456683 | -0.9746462 | -0.1191119 | -0.2056232
b6 | 3.988174 | 2.094898 | 2.753808 | 2.189392 | 14.72548 | 4.236614
b7 | -0.04396431 | 0.1572244 | -0.02599083 | 0.3174806 | 0.002204513 | 0.1018785
b8 | 0.07663449 | 0.1394476 | -0.08288994 | -0.1398917 | 0.05270163 | -0.001880757
b9 | 0.04883098 | -0.05793559 | -0.05227902 | -0.02503701 | -0.07758843 | -0.03582236
b10 | -0.3640997 | -0.1198012 | -0.07839874 | -0.1487303 | -0.3833826 | -0.1873742
b11 | 0.001362737 | -0.01888285 | -0.02226769 | -0.008533349 | -0.01909631 | -0.01430471
b12 | -0.05330155 | -0.05347397 | -0.03940303 | -0.03688251 | -0.05974326 | -0.04690879
b13 | -0.009033619 | 0.007053142 | 0.05893345 | 0.06783028 | -0.02299887 | 0.02781086
b14 | -0.2192439 | -0.1854345 | -0.2044714 | -0.1961393 | -0.1542854 | -0.1933252
b15 | -0.006711356 | 0.0001048318 | 0.001536082 | -0.003245986 | 0.003289479 | -0.0009191084
a1 | -89.19778 | 57.91423 | 32.57531 | -11.28863 | -45.84914 | 0.01571559
a2 | 42.09509 | 12.47222 | -6.467544 | -5.513692 | -46.05825 | 0
a3 | -1.03153 | -1.422484 | 0.8068261 | 0.8252804 | 7.895911 | 0.9550128
a4 | -2.89818 | 2.994676 | 2.048217 | 3.757115 | 3.507821 | 2.165566
a5 | -0.9211617 | 0.4581003 | -0.06768976 | 0.1754586 | -0.6598773 | -0.08533431
a6 | 0.852271 | -0.1238239 | 0.02294449 | 0.6420008 | 1.964796 | 0.5158162
a7 | -0.3883679 | -0.1073561 | -0.1416994 | -0.005438603 | 0.05506078 | -0.110114
a8 | -0.3340824 | 0.4854335 | 0.4756918 | 0.4326174 | 0.3781088 | 0.337372
a9 | -0.07051469 | 0.1200996 | -0.04874171 | 0.04753924 | 0.1174593 | 0.03408736
a10 | 0.1374289 | 0.003445287 | -0.04317741 | -0.06495928 | 0.290793 | 0.03355427
a11 | -0.07081803 | -0.008866068 | -0.05813305 | -0.01343692 | 0.0288177 | -0.02575318
a12 | 0.002182695 | 0.09180355 | 0.09109148 | 0.06541189 | 0.03857329 | 0.06519977
a13 | 0.1390886 | 0.08204585 | 0.1013509 | 0.1154853 | 0.09024155 | 0.1040859
a14 | -0.0009912737 | -0.002904056 | -0.00629501 | -0.001558317 | -0.02411643 | -0.005941809
a15 | -0.009469445 | 0.002062007 | -0.005393519 | -0.006109627 | 0.006085054 | -0.002829317
Temp taupe (deg) | 21.26465 | 21.26465 | 21.27075 | 21.27075 | 21.27991
Niv init (mrad) | -0.01525879 | 0.1739502 | 0.2670288 | 0.3184001 | 0.3646851
Dx moy (mm) | -0.0001979882 | -0.0001144142 | 0.000105397 | 0.0001979734 | -0.0001253896 | 0.0003489939
Dy moy (mm) | 0.0001524697 | -9.831148e-05 | -5.530986e-05 | 1.929983e-05 | 7.736602e-05 | 0.001102136
| C2 centre (T) | -0.003755 | Long. Mag. (m) | 3.11743
* = Integral error ! = Central error Conclusion : ACCEPTED Duration : 32mn
Number of measurement | 10 | 10 | 10 | 10 | 10
Mean real current | 12.506 | 12.505 | 12.505 | 12.506 | 12.506 |  |  |  | 12.506
Dx corrected | -0.0001979882 | -0.0001144142 | 0.000105397 | 0.0001979734 | -0.0001253896 | 2.224009e-08
Dy corrected | 0.0001524697 | -9.831149e-05 | -5.530986e-05 | 1.929983e-05 | 7.736602e-05 | 9.893327e-08
Feed down
| Position 1 | Position 2 | Position 3 | Position 4 | Position 5
b1' | 0 | 0 | 0 | 0 | 0
b2' | 10000.01 | 9999.999 | 10000.04 | 10000.09 | 9999.97
b3' | 0.3027652 | -1.144328 | 2.936434 | 3.955381 | -2.844969
b4' | -0.87503 | 0.9240768 | 0.1742555 | -0.1502458 | -0.8036152
b5' | 0.9774861 | 0.305728 | -0.8599295 | -0.8508077 | -0.7068857
b6' | 4.012145 | 2.084824 | 2.750075 | 2.211612 | 14.72388
b7' | -0.02923767 | 0.1703057 | -0.01875444 | 0.3026388 | -0.01256178
b8' | 0.07714432 | 0.1481233 | -0.08675156 | -0.142656 | 0.05300348
b9' | 0.07590177 | -0.05049965 | -0.05791785 | -0.03996163 | -0.06404888
b10' | -0.3579069 | -0.1190431 | -0.08167067 | -0.1495715 | -0.3832856
b11' | 0.007975862 | -0.009084098 | -0.02169485 | -0.01407489 | -0.01618007
b12' | -0.06700854 | -0.04834992 | -0.03106154 | -0.02897681 | -0.06263583
b13' | 0.02427609 | 0.02305908 | 0.04218728 | 0.03815947 | -0.006778248
b14' | -0.2169606 | -0.1852774 | -0.2045837 | -0.1965714 | -0.1550128
b15' | -0.006711356 | 0.0001048318 | 0.001536082 | -0.003245986 | 0.003289479
Feed down
| Position 1 | Position 2 | Position 3 | Position 4 | Position 5
a1' | 0 | 0 | 0 | 0 | 0
a2' | 42.12262 | 12.50499 | -6.476493 | -5.485452 | -46.20035
a3' | -0.9531391 | -1.498974 | 0.8429835 | 0.9561864 | 7.807108
a4' | -2.810497 | 2.973558 | 2.058845 | 3.760862 | 3.525121
a5' | -0.7919453 | 0.4016928 | -0.1117764 | 0.2252686 | -0.3972636
a6' | 0.8770436 | -0.1249441 | 0.01818079 | 0.6437834 | 1.962419
a7' | -0.3563207 | -0.1358707 | -0.1191672 | 0.02871598 | 0.03721753
a8' | -0.3240088 | 0.4816474 | 0.474635 | 0.436819 | 0.3683531
a9' | -0.1143095 | 0.1261262 | -0.04885529 | 0.03921123 | 0.08245289
a10' | 0.1457988 | 0.005133996 | -0.04605707 | -0.06662095 | 0.2877984
a11' | -0.07635622 | -0.01226088 | -0.05051061 | -0.005518222 | 0.02269731
a12' | -0.01822807 | 0.08468782 | 0.09633087 | 0.08247457 | 0.02932998
a13' | 0.1136761 | 0.09624079 | 0.1094918 | 0.1123546 | 0.08342611
a14' | -0.0002899887 | -0.003106833 | -0.006833121 | -0.002606003 | -0.0245352
a15' | -0.009469445 | 0.002062007 | -0.005393519 | -0.006109627 | 0.006085054
Feed down normalised
| Position 1 | Position 2 | Position 3 | Position 4 | Position 5 | Central | Sigma | Integrals |  | Coil Waviness
b1' | 0 | 0 | 0 | 0 | 0 | 0 | 0 | 0
b2' | 10000 | 10000 | 10000 | 10000 | 10000 | 10000 | 0 | 10000
b3' | 0.3027648 | -1.144328 | 2.936422 | 3.955345 | -2.844978 | 1.915813 | 2.698685 | 1.046327 |  | -3.218971
b4' | -0.8750288 | 0.9240769 | 0.1742548 | -0.1502445 | -0.8036177 | 0.3160291 | 0.5510141 | -0.005916854 |  | -3.665442
b5' | 0.9774847 | 0.305728 | -0.8599259 | -0.8508 | -0.7068879 | -0.4683326 | 0.6703717 | -0.2906895 |  | -3.567719
b6' | 4.01214 | 2.084824 | 2.750064 | 2.211592 | 14.72392 | 2.348827 | 0.3532151 | 4.24183 |  | -3.072195
b7' | -0.02923763 | 0.1703057 | -0.01875436 | 0.3026361 | -0.01256182 | 0.1513958 | 0.1615275 | 0.1033554 |  | -3.625557
b8' | 0.07714421 | 0.1481233 | -0.0867512 | -0.1426547 | 0.05300364 | -0.02709421 | 0.1542958 | -0.001287556
b9' | 0.07590166 | -0.05049965 | -0.05791761 | -0.03996126 | -0.06404907 | -0.04945951 | 0.00902325 | -0.03324911
b10' | -0.3579064 | -0.1190431 | -0.08167033 | -0.1495701 | -0.3832867 | -0.1167612 | 0.03400738 | -0.1872741 |  | 0.03238769
b11' | 0.007975851 | -0.009084098 | -0.02169476 | -0.01407476 | -0.01618011 | -0.01495121 | 0.006350852 | -0.01179364
b12' | -0.06700845 | -0.04834992 | -0.03106141 | -0.02897655 | -0.06263602 | -0.03612929 | 0.01063459 | -0.04414179
b13' | 0.02427605 | 0.02305908 | 0.0421871 | 0.03815913 | -0.006778269 | 0.03446844 | 0.01008396 | 0.02748431
b14' | -0.2169603 | -0.1852774 | -0.2045829 | -0.1965696 | -0.1550132 | -0.1954767 | 0.009699024 | -0.1931851 | alpha | 285
b15' | -0.006711347 | 0.0001048318 | 0.001536076 | -0.003245957 | 0.003289489 | -0.0005350164 | 0.002454386 | -0.0009191192 | beta | 0.5536
Feed down normalised
| Position 1 | Position 2 | Position 3 | Position 4 | Position 5 | Central | Sigma | Integrals
a1' | 0 | 0 | 0 | 0 | 0 | 0 | 0 | 0
a2' | 42.12256 | 12.50499 | -6.476466 | -5.485402 | -46.20049 | 0.18104 | 10.68435 | 0.06506564
a3' | -0.9531377 | -1.498974 | 0.84298 | 0.9561777 | 7.807131 | 0.1000612 | 1.385961 | 0.9762886
a4' | -2.810493 | 2.973558 | 2.058837 | 3.760828 | 3.525132 | 2.931074 | 0.8517906 | 2.178816
a5' | -0.7919441 | 0.4016929 | -0.1117759 | 0.2252665 | -0.3972648 | 0.1717278 | 0.2608876 | -0.04378334
a6' | 0.8770424 | -0.1249441 | 0.01818072 | 0.6437775 | 1.962425 | 0.1790047 | 0.4088172 | 0.5181955
a7' | -0.3563202 | -0.1358707 | -0.1191667 | 0.02871572 | 0.03721764 | -0.07544056 | 0.09058783 | -0.1010848
a8' | -0.3240084 | 0.4816475 | 0.474633 | 0.436815 | 0.3683542 | 0.4643652 | 0.02411555 | 0.3373573
a9' | -0.1143093 | 0.1261262 | -0.04885509 | 0.03921088 | 0.08245314 | 0.03882734 | 0.0874913 | 0.022482
a10' | 0.1457986 | 0.005133996 | -0.04605688 | -0.06662035 | 0.2877993 | -0.03584774 | 0.03695053 | 0.03367397
a11' | -0.07635611 | -0.01226088 | -0.0505104 | -0.005518172 | 0.02269738 | -0.02276315 | 0.02426517 | -0.0244541
a12' | -0.01822805 | 0.08468783 | 0.09633048 | 0.08247382 | 0.02933007 | 0.08783071 | 0.007443789 | 0.06465801
a13' | 0.1136759 | 0.09624079 | 0.1094914 | 0.1123536 | 0.08342636 | 0.1060286 | 0.008596442 | 0.1041179
a14' | -0.0002899883 | -0.003106833 | -0.006833093 | -0.00260598 | -0.02453528 | -0.004181969 | 0.002309558 | -0.006335255
a15' | -0.009469432 | 0.002062007 | -0.005393497 | -0.006109572 | 0.006085072 | -0.00314702 | 0.004525336 | -0.002829777