## Result_HCMQAP
Wed 17/11/2004 13:07:48 |  | HCMQAP397 |  | Aperture2
|  | LISSNER |  | taupe_quadrupole#6
Position | Position 1 | Position 2 | Position 3 | Position 4 | Position 5 | Integrales
Cn (T) | -0.002261 | -0.003756 | -0.003755 | -0.003757 | -0.002085 | -0.011709
Angle (Horiz,Cn) | 2.88639 | 0.919011 | 0.548299 | -1.505281 | -3.058531 | 5.492978
b1 | -70.14166 | 79.13083 | 2.802875 | -3.670254 | -64.87314 | 0.0055052
b2 | 10000 | 10000 | 10000 | 10000 | 10000 | 10000
b3 | 2.431042 | -0.1648982 | 1.157164 | 2.133442 | 0.2877363 | 1.142444
b4 | 0.5235132 | -0.2338763 | -0.4836974 | -0.2446901 | -1.849581 | -0.4026392
b5 | -0.3983566 | -0.3754025 | -1.490383 | -1.438277 | -0.7140886 | -0.9478821
b6 | 4.055038 | 3.053639 | 2.479222 | 1.759884 | 14.48775 | 4.275924
b7 | 0.1571069 | 0.03697165 | -0.1733305 | -0.1539841 | -0.1549819 | -0.06779409
b8 | 0.06883707 | -0.09220845 | -0.1023282 | -0.08932915 | 0.04966881 | -0.05168655
b9 | 0.08093433 | -0.06547035 | -0.02900465 | -0.04316279 | 0.1661285 | 0.0007920821
b10 | -0.3199462 | -0.06043127 | -0.05756432 | -0.06703615 | -0.341978 | -0.1365019
b11 | -0.0610253 | -0.01362541 | -0.02607151 | -0.0571837 | -0.07383021 | -0.04200221
b12 | -0.05090966 | -0.04556605 | -0.03230825 | -0.02349245 | -0.04354273 | -0.03756941
b13 | 0.05743632 | 0.01292408 | 0.05113594 | 0.05552059 | 0.02082061 | 0.03986479
b14 | -0.2102396 | -0.2019807 | -0.1952429 | -0.1818272 | -0.1534715 | -0.1902295
b15 | -0.009740644 | -0.002529239 | -0.001575023 | -0.007825212 | -0.0007558893 | -0.004381447
a1 | -103.0787 | 64.1208 | 72.60503 | 1.909873 | -137.8171 | 0.01829546
a2 | 57.72844 | 18.38023 | 10.96598 | -30.10572 | -61.17139 | 0
a3 | -1.431149 | -0.2457566 | -3.370744 | -2.269124 | 4.991644 | -0.9565878
a4 | -1.002788 | -3.029321 | -3.886366 | -4.185036 | -1.48189 | -3.013486
a5 | -0.5480143 | 0.3330064 | -0.7558158 | -0.7579287 | -2.773151 | -0.7337064
a6 | 0.3215058 | 0.08518406 | 0.3902122 | 0.9702028 | 2.976078 | 0.7917213
a7 | 0.2272445 | 0.3469144 | -0.2760328 | 0.4362846 | 0.44635 | 0.2145288
a8 | -0.05119119 | -0.2208779 | -0.1524186 | -0.1797996 | -0.2101921 | -0.1685296
a9 | -0.02601376 | 0.06189806 | -0.03664585 | 0.07806177 | -0.1302553 | 0.003697369
a10 | 0.1016534 | 0.1542619 | 0.09342849 | 0.05485551 | 0.3467699 | 0.1337983
a11 | 0.01743341 | 0.04295404 | -0.02162169 | 0.01116163 | 0.01232816 | 0.01198722
a12 | 0.02513896 | 0.02244085 | 0.02320898 | 0.01844243 | 0.01641786 | 0.02125013
a13 | 0.1484546 | 0.1056109 | 0.08800851 | 0.1163632 | 0.1103453 | 0.1107999
a14 | 0.001167305 | 0.005105487 | -0.0009024745 | 0.008806198 | -0.02221955 | 0.0003327779
a15 | 0.0004343767 | -0.0001044732 | -0.004148423 | -0.007021016 | 0.0003887312 | -0.002597494
Temp taupe (deg) | 21.95129 | 21.94519 | 21.95129 | 21.95129 | 21.9574
Niv init (mrad) | 0.356547 | 0.3377279 | 0.3306071 | 0.3300985 | 0.3265381
Dx moy(m) | 0.0001202484 | -0.0001347223 | 0 | 0 | 0.0001088471 | 0.0003117527
Dy moy(m) | 0.0001745397 | -0.0001087577 | -0.0001234232 | 0 | 0.000234955 | 0.0010532
| C2 centre (T) | -0.003756 | Long. Mag. (m) | 3.117386 | INT.TF (T/kA) | 55.07428
* = Integral error ! = Central error Conclusion : ACCEPTED |  |  |  |  | Duration : 31mn
Number of measurement | 10 | 10 | 10 | 10 | 10
Mean real current | 12.506 | 12.506 | 12.506 | 12.506 | 12.506 | 12.506

## Result2_HCMQAP
Wed 17/11/2004 13:07:48 | LISSNER | HCMQAP397 | Aperture2 | taupe_quadrupole#6
Position | Position 1 | Position 2 | Position 3 | Position 4 | Position 5 | Integrales
Cn (T) | 0.002261 | 0.003756 | 0.003755 | 0.003757 | 0.002085 | 0.011709
Angle (Horiz,Cn) | 2.88639 | 0.919011 | 0.548299 | -1.505281 | -3.058531 | 5.492978
b1 | -70.14166 | 79.13083 | 2.802875 | -3.670254 | -64.87314 | 0.0055052
b2 | 10000 | 10000 | 10000 | 10000 | 10000 | 10000
b3 | 2.431042 | -0.1648982 | 1.157164 | 2.133442 | 0.2877363 | 1.142444
b4 | 0.5235132 | -0.2338763 | -0.4836974 | -0.2446901 | -1.849581 | -0.4026392
b5 | -0.3983566 | -0.3754025 | -1.490383 | -1.438277 | -0.7140886 | -0.9478821
b6 | 4.055038 | 3.053639 | 2.479222 | 1.759884 | 14.48775 | 4.275924
b7 | 0.1571069 | 0.03697165 | -0.1733305 | -0.1539841 | -0.1549819 | -0.06779409
b8 | 0.06883707 | -0.09220845 | -0.1023282 | -0.08932915 | 0.04966881 | -0.05168655
b9 | 0.08093433 | -0.06547035 | -0.02900465 | -0.04316279 | 0.1661285 | 0.0007920821
b10 | -0.3199462 | -0.06043127 | -0.05756432 | -0.06703615 | -0.341978 | -0.1365019
b11 | -0.0610253 | -0.01362541 | -0.02607151 | -0.0571837 | -0.07383021 | -0.04200221
b12 | -0.05090966 | -0.04556605 | -0.03230825 | -0.02349245 | -0.04354273 | -0.03756941
b13 | 0.05743632 | 0.01292408 | 0.05113594 | 0.05552059 | 0.02082061 | 0.03986479
b14 | -0.2102396 | -0.2019807 | -0.1952429 | -0.1818272 | -0.1534715 | -0.1902295
b15 | -0.009740644 | -0.002529239 | -0.001575023 | -0.007825212 | -0.0007558893 | -0.004381447
a1 | -103.0787 | 64.1208 | 72.60503 | 1.909873 | -137.8171 | 0.01829546
a2 | 57.72844 | 18.38023 | 10.96598 | -30.10572 | -61.17139 | 0
a3 | -1.431149 | -0.2457566 | -3.370744 | -2.269124 | 4.991644 | -0.9565878
a4 | -1.002788 | -3.029321 | -3.886366 | -4.185036 | -1.48189 | -3.013486
a5 | -0.5480143 | 0.3330064 | -0.7558158 | -0.7579287 | -2.773151 | -0.7337064
a6 | 0.3215058 | 0.08518406 | 0.3902122 | 0.9702028 | 2.976078 | 0.7917213
a7 | 0.2272445 | 0.3469144 | -0.2760328 | 0.4362846 | 0.44635 | 0.2145288
a8 | -0.05119119 | -0.2208779 | -0.1524186 | -0.1797996 | -0.2101921 | -0.1685296
a9 | -0.02601376 | 0.06189806 | -0.03664585 | 0.07806177 | -0.1302553 | 0.003697369
a10 | 0.1016534 | 0.1542619 | 0.09342849 | 0.05485551 | 0.3467699 | 0.1337983
a11 | 0.01743341 | 0.04295404 | -0.02162169 | 0.01116163 | 0.01232816 | 0.01198722
a12 | 0.02513896 | 0.02244085 | 0.02320898 | 0.01844243 | 0.01641786 | 0.02125013
a13 | 0.1484546 | 0.1056109 | 0.08800851 | 0.1163632 | 0.1103453 | 0.1107999
a14 | 0.001167305 | 0.005105487 | -0.0009024745 | 0.008806198 | -0.02221955 | 0.0003327779
a15 | 0.0004343767 | -0.0001044732 | -0.004148423 | -0.007021016 | 0.0003887312 | -0.002597494
Temp taupe (deg) | 21.95129 | 21.94519 | 21.95129 | 21.95129 | 21.9574
Niv init (mrad) | 0.356547 | 0.3377279 | 0.3306071 | 0.3300985 | 0.3265381
Dx moy (mm) | 0.0001202484 | -0.0001347223 | 0 | 0 | 0.0001088471 | 0.0003117527
Dy moy (mm) | 0.0001745397 | -0.0001087577 | -0.0001234232 | 0 | 0.000234955 | 0.0010532
| C2 centre (T) | -0.003756 | Long. Mag. (m) | 3.117386
* = Integral error ! = Central error Conclusion : ACCEPTED Duration : 31mn
Number of measurement | 10 | 10 | 10 | 10 | 10
Mean real current | 12.506 | 12.506 | 12.506 | 12.506 | 12.506 |  |  |  | 12.506
Dx corrected | 0.0001202484 | -0.0001347223 | -4.900233e-06 | 6.24915e-06 | 0.0001088471 | -1.352301e-07
Dy corrected | 0.0001745396 | -0.0001087577 | -0.0001234232 | -3.227971e-06 | 0.0002349549 | 2.814545e-08
Feed down
| Position 1 | Position 2 | Position 3 | Position 4 | Position 5
b1' | 0 | 0 | 0 | 0 | 0
b2' | 10000.06 | 9999.999 | 9999.95 | 10000 | 9999.866
b3' | 2.473038 | -0.2174783 | 1.072935 | 2.130788 | 0.313652
b4' | 0.5347481 | -0.2134546 | -0.5039285 | -0.2473806 | -1.71456
b5' | -0.2714459 | -0.4936757 | -1.479791 | -1.434121 | -0.45594
b6' | 4.047707 | 3.065197 | 2.467497 | 1.760041 | 14.44478
b7' | 0.1641944 | 0.03219533 | -0.1808701 | -0.1544529 | -0.1324205
b8' | 0.07555361 | -0.08488976 | -0.1043898 | -0.0893375 | 0.07258021
b9' | 0.05117315 | -0.05227814 | -0.02275054 | -0.04329083 | 0.1032881
b10' | -0.3260527 | -0.05660349 | -0.05905894 | -0.06722516 | -0.348409
b11' | -0.0678256 | -0.008074047 | -0.02411555 | -0.05724017 | -0.07939295
b12' | -0.06432466 | -0.03868734 | -0.02481763 | -0.0229824 | -0.06024384
b13' | 0.03794801 | 0.03415734 | 0.05178238 | 0.05467342 | 0.01203847
b14' | -0.2112666 | -0.2017094 | -0.1956582 | -0.1818861 | -0.1536145
b15' | -0.009740644 | -0.002529239 | -0.001575023 | -0.007825212 | -0.0007558893
Feed down
| Position 1 | Position 2 | Position 3 | Position 4 | Position 5
a1' | 0 | 0 | 0 | 0 | 0
a2' | 57.75811 | 18.38624 | 10.95112 | -30.1082 | -61.09952
a3' | -1.436304 | -0.1692473 | -3.356848 | -2.2736 | 4.886491
a4' | -1.034653 | -3.030271 | -3.842213 | -4.185058 | -1.592391
a5' | -0.3284774 | 0.2319526 | -0.8463763 | -0.7578163 | -1.676708
a6' | 0.3408283 | 0.06726945 | 0.3982401 | 0.9713405 | 2.980373
a7' | 0.2296571 | 0.3632967 | -0.2705248 | 0.4359407 | 0.4417346
a8' | -0.0460156 | -0.2214514 | -0.1506495 | -0.1795045 | -0.1984957
a9' | -0.0491065 | 0.05437504 | -0.03312688 | 0.07835781 | -0.1528106
a10' | 0.09662105 | 0.1517295 | 0.09538365 | 0.05500512 | 0.3373553
a11' | 0.01363981 | 0.0442044 | -0.01911508 | 0.01128527 | 0.006864692
a12' | 0.04481638 | 0.01140527 | 0.01844948 | 0.01882922 | 0.02834916
a13' | 0.120501 | 0.1218832 | 0.1064394 | 0.1168541 | 0.08092139
a14' | -0.0001897851 | 0.00534361 | -0.0007256441 | 0.008790867 | -0.02233096
a15' | 0.0004343767 | -0.0001044732 | -0.004148423 | -0.007021016 | 0.0003887312
Feed down normalised
| Position 1 | Position 2 | Position 3 | Position 4 | Position 5 | Central | Sigma | Integrals |  | Coil Waviness
b1' | 0 | 0 | 0 | 0 | 0 | 0 | 0 | 0
b2' | 10000 | 10000 | 10000 | 10000 | 10000 | 10000 | 0 | 10000
b3' | 2.473022 | -0.2174783 | 1.07294 | 2.130788 | 0.3136562 | 0.9954167 | 1.176051 | 1.118412 |  | -3.555998
b4' | 0.5347447 | -0.2134546 | -0.503931 | -0.2473806 | -1.714583 | -0.3215887 | 0.1588215 | -0.3835822 |  | -4.468452
b5' | -0.2714442 | -0.4936757 | -1.479798 | -1.434121 | -0.4559461 | -1.135865 | 0.5566211 | -0.9198966 |  | -3.2454
b6' | 4.047681 | 3.065198 | 2.46751 | 1.760041 | 14.44498 | 2.430916 | 0.6533472 | 4.269274 |  | -2.708526
b7' | 0.1641933 | 0.03219533 | -0.180871 | -0.1544529 | -0.1324223 | -0.1010429 | 0.1161413 | -0.06682363 |  | -3.062363
b8' | 0.07555313 | -0.08488977 | -0.1043903 | -0.0893375 | 0.07258118 | -0.09287251 | 0.01021958 | -0.04638882
b9' | 0.05117282 | -0.05227814 | -0.02275065 | -0.04329082 | 0.1032895 | -0.03943987 | 0.01513574 | -0.007260713
b10' | -0.3260506 | -0.05660349 | -0.05905924 | -0.06722516 | -0.3484137 | -0.06096263 | 0.005560767 | -0.137734 |  | 0.03310246
b11' | -0.06782516 | -0.008074047 | -0.02411567 | -0.05724017 | -0.07939401 | -0.02980996 | 0.02507281 | -0.04193807
b12' | -0.06432425 | -0.03868734 | -0.02481775 | -0.0229824 | -0.06024465 | -0.02882916 | 0.008586611 | -0.03816398
b13' | 0.03794776 | 0.03415734 | 0.05178264 | 0.05467341 | 0.01203863 | 0.04687113 | 0.01110493 | 0.04092784
b14' | -0.2112653 | -0.2017095 | -0.1956592 | -0.1818861 | -0.1536165 | -0.1930849 | 0.01015929 | -0.1904463 | alpha | 285
b15' | -0.009740582 | -0.002529239 | -0.001575031 | -0.007825211 | -0.0007558995 | -0.003976494 | 0.003367061 | -0.004381509 | beta | 0.5536
Feed down normalised
| Position 1 | Position 2 | Position 3 | Position 4 | Position 5 | Central | Sigma | Integrals
a1' | 0 | 0 | 0 | 0 | 0 | 0 | 0 | 0
a2' | 57.75774 | 18.38624 | 10.95118 | -30.1082 | -61.10034 | -0.2569284 | 26.11788 | 0.01664728
a3' | -1.436295 | -0.1692473 | -3.356865 | -2.2736 | 4.886557 | -1.933237 | 1.620837 | -0.9505332
a4' | -1.034647 | -3.030271 | -3.842232 | -4.185058 | -1.592412 | -3.685853 | 0.5930632 | -3.022419
a5' | -0.3284753 | 0.2319526 | -0.8463805 | -0.7578163 | -1.676731 | -0.4574147 | 0.5986496 | -0.601558
a6' | 0.3408262 | 0.06726945 | 0.398242 | 0.9713404 | 2.980413 | 0.4789506 | 0.4574074 | 0.7930164
a7' | 0.2296556 | 0.3632967 | -0.2705261 | 0.4359406 | 0.4417405 | 0.1762371 | 0.3886095 | 0.2194714
a8' | -0.0460153 | -0.2214514 | -0.1506502 | -0.1795045 | -0.1984984 | -0.1838687 | 0.03560178 | -0.1658621
a9' | -0.04910619 | 0.05437504 | -0.03312704 | 0.07835781 | -0.1528127 | 0.03320194 | 0.05868086 | -0.003548908
a10' | 0.09662044 | 0.1517296 | 0.09538413 | 0.05500512 | 0.3373598 | 0.1007063 | 0.04858136 | 0.1317133
a11' | 0.01363973 | 0.0442044 | -0.01911517 | 0.01128527 | 0.006864784 | 0.01212483 | 0.03166814 | 0.01164375
a12' | 0.04481609 | 0.01140527 | 0.01844957 | 0.01882922 | 0.02834954 | 0.01622802 | 0.004180935 | 0.0219864
a13' | 0.1205002 | 0.1218832 | 0.1064399 | 0.1168541 | 0.08092248 | 0.1150591 | 0.007876565 | 0.1112892
a14' | -0.0001897839 | 0.00534361 | -0.0007256477 | 0.008790867 | -0.02233126 | 0.00446961 | 0.004818083 | 0.0002166833
a15' | 0.0004343739 | -0.0001044732 | -0.004148444 | -0.007021016 | 0.0003887364 | -0.003757977 | 0.003474764 | -0.002597357