## Result_HCMQAP
Mon 03/01/2005 09:14:17 |  | HCMQAP413_A |  | Aperture2
|  | LISSNER |  | taupe_quadrupole#6
Position | Position 1 | Position 2 | Position 3 | Position 4 | Position 5 | Integrales
Cn (T) | -0.002254 | -0.00376 | -0.003757 | -0.003759 | -0.002095 | -0.011718
Angle (Horiz,Cn) | 3.840682 | 1.62654 | -0.544264 | -1.334409 | -3.372166 | 9.683722
b1 | 206.4585 | -119.9575 | -74.5815 | 12.28089 | 104.7031 | -0.01945137
b2 | 10000 | 10000 | 10000 | 10000 | 10000 | 10000
b3*! | 6.566299 | 4.318858 | 5.923801 | 8.661375 | 5.9789 | 6.295928
b4 | 0.8546684 | 0.8001327 | -0.3087906 | -0.2957364 | -0.8661254 | 0.05525969
b5 | -0.2213794 | -0.1384195 | -1.043412 | -1.76771 | -0.7273122 | -0.8389873
b6 | 2.148526 | 0.9693115 | 1.644731 | 0.5738695 | 12.29873 | 2.72595
b7 | 0.3723034 | -0.06387059 | -0.1142135 | 0.02304962 | -0.09553063 | 0.003620479
b8 | -0.002673937 | 0.05675317 | -0.2911633 | -0.05223445 | 0.0005174485 | -0.06914544
b9 | -0.2250729 | -0.06527121 | -0.06477933 | -0.1194906 | -0.09067316 | -0.1046773
b10 | -0.4478581 | -0.2016645 | -0.1821768 | -0.2273095 | -0.5130234 | -0.2804138
b11 | 0.0386659 | 0.06276996 | 0.03956643 | 0.03215221 | -0.01700058 | 0.03564161
b12 | -0.05495023 | -0.03466985 | -0.03604397 | -0.04143012 | -0.03846744 | -0.04005006
b13 | -0.041511 | 0.0336437 | 0.04196609 | 0.02512486 | -0.02368937 | 0.01512048
b14 | -0.2005794 | -0.1762188 | -0.2024742 | -0.1879406 | -0.1419408 | -0.1842797
b15 | 0.006535975 | 0.009030122 | 0.007825923 | 0.01379923 | -0.002281738 | 0.008008624
a1 | -55.44048 | 44.15027 | -2.465463 | -12.17087 | 7.005155 | 0.04535137
a2 | 76.81515 | 32.53091 | -10.88528 | -26.68825 | -67.44434 | 0
a3 | -2.608678 | -2.533158 | -3.888585 | -3.520205 | 1.818773 | -2.524606
a4*! | 5.761502 | 5.80875 | 5.083178 | 3.971789 | 8.867053 | 5.595646
a5 | -0.0642521 | 0.4110586 | -0.5083355 | -1.009522 | -1.300324 | -0.4496116
a6 | 0.7556239 | 0.1287177 | 0.2254081 | 0.138725 | 1.524271 | 0.4312641
a7 | 0.2140909 | -0.2536176 | 0.2096834 | -0.1703224 | 0.2391783 | 0.01135681
a8 | 0.4548143 | 0.377325 | 0.1801446 | -0.05653724 | 0.375735 | 0.2365318
a9 | 0.04875529 | 0.06818331 | -0.09708724 | -0.2227633 | -0.006824983 | -0.05436652
a10 | -0.0006626086 | -0.06126868 | -0.04684563 | -0.05963503 | 0.35164 | 0.006818589
a11 | 0.01159836 | -0.04444496 | -0.02277378 | -0.0342105 | 0.003605106 | -0.02226084
a12 | 0.04101792 | 0.03816453 | 0.02853549 | 0.001636209 | 0.005521908 | 0.02311622
a13 | 0.1240854 | 0.08472463 | 0.1154812 | 0.1127524 | 0.07296204 | 0.1029548
a14 | -0.02428503 | -0.02416266 | -0.0117371 | -0.01617296 | -0.01892433 | -0.01846154
a15 | -0.002571585 | 0.00361983 | -0.01347727 | -0.008449434 | 0.00321801 | -0.004346176
Temp taupe (deg) | 17.39502 | 17.40112 | 17.42554 | 17.43774 | 17.45911
Niv init (mrad) | -0.2746582 | -0.1825968 | -0.1073202 | -0.04425049 | 0
Dx moy(m) | -0.0003502347 | 0.0002036815 | 0.0001267838 | -2.093258e-05 | -0.0001779069 | 0.0002644284
Dy moy(m) | 9.693915e-05 | -7.571805e-05 | 0 | 2.063461e-05 | -1.310865e-05 | 0.001141755
| C2 centre (T) | -0.003759 | Long. Mag. (m) | 3.117512 | Int.f (T/kA) | 55.120015
* = Integral error ! = Central error Conclusion : CONTACT CEA |  |  |  |  | Duration : 31mn
Number of measurement | 10 | 10 | 10 | 10 | 10
Mean real current (A) | 12.505 | 12.505 | 12.505 | 12.505 | 12.505 | 12.505

## Result2_HCMQAP
Mon 03/01/2005 09:14:17 | LISSNER | HCMQAP413_A | Aperture2 | taupe_quadrupole#6
Position | Position 1 | Position 2 | Position 3 | Position 4 | Position 5 | Integrales
Cn (T) | 0.002254 | 0.00376 | 0.003757 | 0.003759 | 0.002095 | 0.011718
Angle (Horiz,Cn) | 3.840682 | 1.62654 | -0.544264 | -1.334409 | -3.372166 | 9.683722
b1 | 206.4585 | -119.9575 | -74.5815 | 12.28089 | 104.7031 | -0.01945137
b2 | 10000 | 10000 | 10000 | 10000 | 10000 | 10000
b3*! | 6.566299 | 4.318858 | 5.923801 | 8.661375 | 5.9789 | 6.295928
b4 | 0.8546684 | 0.8001327 | -0.3087906 | -0.2957364 | -0.8661254 | 0.05525969
b5 | -0.2213794 | -0.1384195 | -1.043412 | -1.76771 | -0.7273122 | -0.8389873
b6 | 2.148526 | 0.9693115 | 1.644731 | 0.5738695 | 12.29873 | 2.72595
b7 | 0.3723034 | -0.06387059 | -0.1142135 | 0.02304962 | -0.09553063 | 0.003620479
b8 | -0.002673937 | 0.05675317 | -0.2911633 | -0.05223445 | 0.0005174485 | -0.06914544
b9 | -0.2250729 | -0.06527121 | -0.06477933 | -0.1194906 | -0.09067316 | -0.1046773
b10 | -0.4478581 | -0.2016645 | -0.1821768 | -0.2273095 | -0.5130234 | -0.2804138
b11 | 0.0386659 | 0.06276996 | 0.03956643 | 0.03215221 | -0.01700058 | 0.03564161
b12 | -0.05495023 | -0.03466985 | -0.03604397 | -0.04143012 | -0.03846744 | -0.04005006
b13 | -0.041511 | 0.0336437 | 0.04196609 | 0.02512486 | -0.02368937 | 0.01512048
b14 | -0.2005794 | -0.1762188 | -0.2024742 | -0.1879406 | -0.1419408 | -0.1842797
b15 | 0.006535975 | 0.009030122 | 0.007825923 | 0.01379923 | -0.002281738 | 0.008008624
a1 | -55.44048 | 44.15027 | -2.465463 | -12.17087 | 7.005155 | 0.04535137
a2 | 76.81515 | 32.53091 | -10.88528 | -26.68825 | -67.44434 | 0
a3 | -2.608678 | -2.533158 | -3.888585 | -3.520205 | 1.818773 | -2.524606
a4*! | 5.761502 | 5.80875 | 5.083178 | 3.971789 | 8.867053 | 5.595646
a5 | -0.0642521 | 0.4110586 | -0.5083355 | -1.009522 | -1.300324 | -0.4496116
a6 | 0.7556239 | 0.1287177 | 0.2254081 | 0.138725 | 1.524271 | 0.4312641
a7 | 0.2140909 | -0.2536176 | 0.2096834 | -0.1703224 | 0.2391783 | 0.01135681
a8 | 0.4548143 | 0.377325 | 0.1801446 | -0.05653724 | 0.375735 | 0.2365318
a9 | 0.04875529 | 0.06818331 | -0.09708724 | -0.2227633 | -0.006824983 | -0.05436652
a10 | -0.0006626086 | -0.06126868 | -0.04684563 | -0.05963503 | 0.35164 | 0.006818589
a11 | 0.01159836 | -0.04444496 | -0.02277378 | -0.0342105 | 0.003605106 | -0.02226084
a12 | 0.04101792 | 0.03816453 | 0.02853549 | 0.001636209 | 0.005521908 | 0.02311622
a13 | 0.1240854 | 0.08472463 | 0.1154812 | 0.1127524 | 0.07296204 | 0.1029548
a14 | -0.02428503 | -0.02416266 | -0.0117371 | -0.01617296 | -0.01892433 | -0.01846154
a15 | -0.002571585 | 0.00361983 | -0.01347727 | -0.008449434 | 0.00321801 | -0.004346176
Temp taupe (deg) | 17.39502 | 17.40112 | 17.42554 | 17.43774 | 17.45911
Niv init (mrad) | -0.2746582 | -0.1825968 | -0.1073202 | -0.04425049 | 0
Dx moy (mm) | -0.0003502347 | 0.0002036815 | 0.0001267838 | -2.093258e-05 | -0.0001779069 | 0.0002644284
Dy moy (mm) | 9.693915e-05 | -7.571805e-05 | 0 | 2.063461e-05 | -1.310865e-05 | 0.001141755
| C2 centre (T) | -0.003759 | Long. Mag. (m) | 3.117512 | Int.f (T/kA) | 55.120015
* = Integral error ! = Central error Conclusion : CONTACT CEA Duration : 31mn
Number of measurement | 10 | 10 | 10 | 10 | 10
Mean real current (A) | 12.505 | 12.505 | 12.505 | 12.505 | 12.505 |  |  |  | 12.505
Dx corrected | -0.0003502348 | 0.0002036814 | 0.0001267838 | -2.093258e-05 | -0.0001779069 | 8.571832e-08
Dy corrected | 9.693915e-05 | -7.571805e-05 | 4.329295e-06 | 2.063461e-05 | -1.310864e-05 | 1.081771e-08
Feed down
| Position 1 | Position 2 | Position 3 | Position 4 | Position 5
b1' | 0 | 0 | 0 | 0 | 0
b2' | 9999.759 | 10000.08 | 10000.09 | 9999.987 | 9999.878
b3' | 6.414914 | 4.425234 | 5.913009 | 8.648005 | 6.026604
b4' | 0.8743774 | 0.8008224 | -0.3393993 | -0.2821284 | -0.8396905
b5' | -0.4642436 | -0.07748509 | -0.982368 | -1.772085 | -1.364973
b6' | 2.09518 | 0.9579423 | 1.6393 | 0.5749396 | 12.30584
b7' | 0.3545346 | -0.04734652 | -0.1297348 | 0.02398022 | -0.09354044
b8' | 0.03219762 | 0.05292643 | -0.2948304 | -0.04889427 | 0.008066583
b9' | -0.1419977 | -0.08947298 | -0.07689982 | -0.1163201 | -0.03991321
b10' | -0.4564854 | -0.1961234 | -0.179168 | -0.2272902 | -0.5112165
b11' | 0.048546 | 0.06007052 | 0.03652957 | 0.03269152 | -0.01252552
b12' | -0.05317856 | -0.02530436 | -0.03264114 | -0.04344367 | -0.03481737
b13' | 0.01400975 | 0.004797429 | 0.0223746 | 0.02838848 | -0.004568534
b14' | -0.2022593 | -0.1744784 | -0.201609 | -0.1880349 | -0.1415718
b15' | 0.006535975 | 0.009030122 | 0.007825923 | 0.01379923 | -0.002281738
Feed down
| Position 1 | Position 2 | Position 3 | Position 4 | Position 5
a1' | 0 | 0 | 0 | 0 | 0
a2' | 76.99752 | 32.43174 | -10.94026 | -26.65855 | -67.49163
a3' | -2.950153 | -2.335061 | -3.775092 | -3.535954 | 1.542393
a4' | 5.761747 | 5.830916 | 5.066951 | 3.968179 | 8.923728
a5' | -0.08083137 | 0.397183 | -0.4978359 | -1.006893 | -1.4275
a6' | 0.7418976 | 0.1121926 | 0.2346163 | 0.1401512 | 1.509695
a7' | 0.1483934 | -0.2237412 | 0.2185688 | -0.1702789 | 0.2116508
a8' | 0.4365112 | 0.3861861 | 0.1742201 | -0.05550318 | 0.3768657
a9' | 0.02589375 | 0.06966055 | -0.1006491 | -0.2245856 | -0.03638423
a10' | -0.0008472615 | -0.06938952 | -0.04844331 | -0.05882352 | 0.3513938
a11' | -0.001143996 | -0.03771649 | -0.0205338 | -0.03478583 | 0.003295728
a12' | 0.007500461 | 0.04854763 | 0.03899867 | 0.0003361451 | -0.003421559
a13' | 0.1157206 | 0.09116457 | 0.1136729 | 0.1100457 | 0.07695948
a14' | -0.02302153 | -0.02411856 | -0.01311636 | -0.01579281 | -0.01937117
a15' | -0.002571585 | 0.00361983 | -0.01347727 | -0.008449434 | 0.00321801
Feed down normalised
| Position 1 | Position 2 | Position 3 | Position 4 | Position 5 | Central | Sigma | Integrals |  | Coil Waviness
b1' | 0 | 0 | 0 | 0 | 0 | 0 | 0 | 0
b2' | 10000 | 10000 | 10000 | 10000 | 10000 | 10000 | 0 | 10000
b3' | 6.415068 | 4.425199 | 5.912955 | 8.648016 | 6.026678 | 6.328723 | 2.14189 | 6.300612 |  | -3.627294
b4' | 0.8743985 | 0.8008159 | -0.3393962 | -0.2821288 | -0.8397008 | 0.05976361 | 0.6424085 | 0.05677791 |  | -3.54139
b5' | -0.4642547 | -0.07748446 | -0.9823592 | -1.772087 | -1.36499 | -0.943977 | 0.8479532 | -0.9311632 |  | -2.949056
b6' | 2.09523 | 0.9579346 | 1.639285 | 0.5749404 | 12.30599 | 1.057387 | 0.5390969 | 2.715233 |  | -3.786798
b7' | 0.3545431 | -0.04734614 | -0.1297337 | 0.02398025 | -0.09354158 | -0.05103319 | 0.07692326 | 0.001784414 |  | -3.506387
b8' | 0.0321984 | 0.052926 | -0.2948278 | -0.04889433 | 0.008066682 | -0.09693203 | 0.1787845 | -0.06419104
b9' | -0.1420012 | -0.08947226 | -0.07689913 | -0.1163202 | -0.0399137 | -0.09423055 | 0.02013671 | -0.09384086
b10' | -0.4564964 | -0.1961219 | -0.1791664 | -0.2272904 | -0.5112227 | -0.2008596 | 0.02440934 | -0.2793527 |  | 0.03074017
b11' | 0.04854717 | 0.06007003 | 0.03652924 | 0.03269156 | -0.01252567 | 0.04309694 | 0.01482384 | 0.03642722
b12' | -0.05317984 | -0.02530415 | -0.03264085 | -0.04344373 | -0.03481779 | -0.03379624 | 0.009124814 | -0.03672902
b13' | 0.01401009 | 0.00479739 | 0.0223744 | 0.02838851 | -0.00456859 | 0.0185201 | 0.01225875 | 0.0147724
b14' | -0.2022641 | -0.174477 | -0.2016072 | -0.1880351 | -0.1415735 | -0.1880398 | 0.01356512 | -0.1838589 | alpha | 285
b15' | 0.006536132 | 0.009030049 | 0.007825852 | 0.01379925 | -0.002281766 | 0.01021838 | 0.003159029 | 0.008011406 | beta | 0.5536
Feed down normalised
| Position 1 | Position 2 | Position 3 | Position 4 | Position 5 | Central | Sigma | Integrals
a1' | 0 | 0 | 0 | 0 | 0 | 0 | 0 | 0
a2' | 76.99938 | 32.43147 | -10.94017 | -26.65859 | -67.49245 | -1.722427 | 30.60448 | 0.8185867
a3' | -2.950225 | -2.335042 | -3.775058 | -3.535958 | 1.542411 | -3.215353 | 0.7716879 | -2.539057
a4' | 5.761886 | 5.830869 | 5.066905 | 3.968184 | 8.923838 | 4.955319 | 0.9363427 | 5.603812
a5' | -0.08083331 | 0.3971798 | -0.4978314 | -1.006895 | -1.427517 | -0.3691821 | 0.7108229 | -0.4694221
a6' | 0.7419154 | 0.1121917 | 0.2346142 | 0.1401514 | 1.509713 | 0.1623191 | 0.06415117 | 0.4265755
a7' | 0.148397 | -0.2237394 | 0.2185669 | -0.1702791 | 0.2116533 | -0.0584839 | 0.2414174 | 0.007533872
a8' | 0.4365217 | 0.386183 | 0.1742185 | -0.05550325 | 0.3768703 | 0.1682994 | 0.2209026 | 0.2349705
a9' | 0.02589437 | 0.06965999 | -0.1006482 | -0.2245859 | -0.03638467 | -0.08519136 | 0.1477306 | -0.06261069
a10' | -0.0008472819 | -0.06938896 | -0.04844287 | -0.0588236 | 0.3513981 | -0.05888514 | 0.01047318 | 0.004495937
a11' | -0.001144024 | -0.03771619 | -0.02053361 | -0.03478587 | 0.003295769 | -0.03101189 | 0.009191978 | -0.02210507
a12' | 0.007500641 | 0.04854724 | 0.03899831 | 0.0003361455 | -0.003421601 | 0.0292939 | 0.0255286 | 0.02176359
a13' | 0.1157234 | 0.09116383 | 0.1136719 | 0.1100458 | 0.07696042 | 0.1049605 | 0.01208506 | 0.1027569
a14' | -0.02302208 | -0.02411837 | -0.01311624 | -0.01579283 | -0.01937141 | -0.01767581 | 0.005737673 | -0.01867539
a15' | -0.002571647 | 0.003619801 | -0.01347715 | -0.008449445 | 0.003218049 | -0.006102264 | 0.008786829 | -0.004341718