## Result_HCMQAP
Tue 07/12/2004 07:21:13 |  | HCMQAP424 |  | Aperture2
|  | LISSNER |  | taupe_quadrupole#6
Position | Position 1 | Position 2 | Position 3 | Position 4 | Position 5 | Integrales
Cn (T) | -0.002264 | -0.00376 | -0.003759 | -0.003761 | -0.002087 | -0.011721
Angle (Horiz,Cn) | -1.462195 | -2.045347 | 0.245205 | 0.933199 | 3.022405 | 5.273482
b1 | -31.48225 | 83.08451 | -34.06314 | 51.01816 | -146.0156 | 0.01263036
b2 | 10000 | 10000 | 10000 | 10000 | 10000 | 10000
b3 | -3.146237 | -1.773461 | -1.424079 | -0.8133393 | -7.683553 | -2.446442
b4 | -0.1418834 | -0.04231568 | -0.0889747 | -0.04111128 | -0.8395349 | -0.1741817
b5 | 0.8590684 | 0.3392171 | 0.4157103 | 0.2178028 | -0.6641378 | 0.2697879
b6 | 1.371811 | 1.702738 | 1.452384 | 1.142292 | 11.82122 | 2.810592
b7 | -0.04944862 | 0.01710799 | 0.01743268 | -0.1458574 | -0.74205 | -0.1330323
b8 | 0.02865409 | 0.01581774 | 0.0002452419 | -0.0411656 | -0.1654654 | -0.02399616
b9 | 0.1358476 | 0.02889289 | 0.0471151 | 0.06571486 | 0.1416622 | 0.07268475
b10 | -0.457839 | -0.1089167 | -0.1091209 | -0.09752715 | -0.4531659 | -0.2027579
b11 | -0.003967589 | -0.01247482 | -0.0220154 | -0.0224084 | -0.04746609 | -0.0205981
b12 | -0.03954586 | -0.04939887 | -0.04810927 | -0.04419499 | -0.0303725 | -0.04387521
b13 | 0.05386538 | 0.01367314 | 0.04131274 | 0.02543424 | 0.04682137 | 0.033374
b14 | -0.2015017 | -0.2073373 | -0.2023465 | -0.200278 | -0.1588423 | -0.1971181
b15 | -0.004086995 | -0.004335452 | -0.005464139 | -0.0008548504 | 0.007924122 | -0.002096866
a1 | -42.13327 | 33.29383 | -2.060314 | 38.69049 | -80.24506 | 0.004239074
a2 | -29.24398 | -40.90716 | 4.904096 | 18.664 | 60.44884 | 0
a3 | 0.01514566 | 0.1820749 | -0.4835145 | 0.7746141 | 8.461601 | 1.245692
a4 | 1.710498 | -0.9539543 | 1.131892 | 2.003708 | 2.311318 | 1.081226
a5 | -0.4694252 | -0.2993783 | -0.4811563 | 0.3189354 | -1.813251 | -0.4210537
a6 | 0.4637001 | 0.2034408 | 0.5969691 | 0.4752676 | 3.736252 | 0.8731375
a7 | -0.03572828 | 0.05693701 | 0.1154409 | 0.07776818 | 0.1639262 | 0.07686166
a8 | 0.2383777 | -0.1262119 | 0.1486043 | 0.2604926 | 0.05638996 | 0.1101144
a9 | 0.03260027 | 0.02754331 | 0.008562148 | 0.04442273 | -0.1401092 | 0.005400149
a10 | 0.1536464 | 0.08762071 | 0.04795924 | 0.07642214 | 0.3945184 | 0.1258945
a11 | 0.01835291 | -0.004810049 | 0.003374503 | -0.009507215 | -0.01360183 | -0.001793911
a12 | 0.02245251 | 0.0164439 | 0.04386698 | 0.04488367 | 0.01820114 | 0.03097754
a13 | 0.129207 | 0.1166936 | 0.1192431 | 0.1003217 | 0.08144902 | 0.1104821
a14 | 0.008990684 | 0.00729641 | -0.0001974386 | -0.004656284 | -0.02687553 | -0.001744768
a15 | 0.0005079808 | 0.001418733 | -0.001355492 | 0.003578022 | 3.690132e-05 | 0.0009541761
Temp taupe (deg) | 20.63904 | 20.64209 | 20.6543 | 20.65735 | 20.67261
Niv init (mrad) | 0.3585816 | 0.3275553 | 0.3072103 | 0.2904256 | 0.2772013
Dx moy(m) | 5.330991e-05 | -0.0001410098 | 5.790905e-05 | -8.685332e-05 | 0.0002490421 | 0.0003136335
Dy moy(m) | 7.178246e-05 | -5.717634e-05 | 0 | -6.561173e-05 | 0.0001349112 | 0.001083415
| C2 centre (T) | -0.00376 | Long. Mag. (m) | 3.117665 | INT.TF (T/kA) | 55.13787
* = Integral error ! = Central error Conclusion : ACCEPTED |  |  |  |  | Duration : 31mn
Number of measurement | 10 | 10 | 10 | 10 | 10
Mean real current (A) | 12.506 | 12.505 | 12.505 | 12.505 | 12.506 | 12.506
Int.f value (T/kA) |  | 55.137865

## Result2_HCMQAP
Tue 07/12/2004 07:21:13 | LISSNER | HCMQAP424 | Aperture2 | taupe_quadrupole#6
Position | Position 1 | Position 2 | Position 3 | Position 4 | Position 5 | Integrales
Cn (T) | 0.002264 | 0.00376 | 0.003759 | 0.003761 | 0.002087 | 0.011721
Angle (Horiz,Cn) | -1.462195 | -2.045347 | 0.245205 | 0.933199 | 3.022405 | 5.273482
b1 | -31.48225 | 83.08451 | -34.06314 | 51.01816 | -146.0156 | 0.01263036
b2 | 10000 | 10000 | 10000 | 10000 | 10000 | 10000
b3 | -3.146237 | -1.773461 | -1.424079 | -0.8133393 | -7.683553 | -2.446442
b4 | -0.1418834 | -0.04231568 | -0.0889747 | -0.04111128 | -0.8395349 | -0.1741817
b5 | 0.8590684 | 0.3392171 | 0.4157103 | 0.2178028 | -0.6641378 | 0.2697879
b6 | 1.371811 | 1.702738 | 1.452384 | 1.142292 | 11.82122 | 2.810592
b7 | -0.04944862 | 0.01710799 | 0.01743268 | -0.1458574 | -0.74205 | -0.1330323
b8 | 0.02865409 | 0.01581774 | 0.0002452419 | -0.0411656 | -0.1654654 | -0.02399616
b9 | 0.1358476 | 0.02889289 | 0.0471151 | 0.06571486 | 0.1416622 | 0.07268475
b10 | -0.457839 | -0.1089167 | -0.1091209 | -0.09752715 | -0.4531659 | -0.2027579
b11 | -0.003967589 | -0.01247482 | -0.0220154 | -0.0224084 | -0.04746609 | -0.0205981
b12 | -0.03954586 | -0.04939887 | -0.04810927 | -0.04419499 | -0.0303725 | -0.04387521
b13 | 0.05386538 | 0.01367314 | 0.04131274 | 0.02543424 | 0.04682137 | 0.033374
b14 | -0.2015017 | -0.2073373 | -0.2023465 | -0.200278 | -0.1588423 | -0.1971181
b15 | -0.004086995 | -0.004335452 | -0.005464139 | -0.0008548504 | 0.007924122 | -0.002096866
a1 | -42.13327 | 33.29383 | -2.060314 | 38.69049 | -80.24506 | 0.004239074
a2 | -29.24398 | -40.90716 | 4.904096 | 18.664 | 60.44884 | 0
a3 | 0.01514566 | 0.1820749 | -0.4835145 | 0.7746141 | 8.461601 | 1.245692
a4 | 1.710498 | -0.9539543 | 1.131892 | 2.003708 | 2.311318 | 1.081226
a5 | -0.4694252 | -0.2993783 | -0.4811563 | 0.3189354 | -1.813251 | -0.4210537
a6 | 0.4637001 | 0.2034408 | 0.5969691 | 0.4752676 | 3.736252 | 0.8731375
a7 | -0.03572828 | 0.05693701 | 0.1154409 | 0.07776818 | 0.1639262 | 0.07686166
a8 | 0.2383777 | -0.1262119 | 0.1486043 | 0.2604926 | 0.05638996 | 0.1101144
a9 | 0.03260027 | 0.02754331 | 0.008562148 | 0.04442273 | -0.1401092 | 0.005400149
a10 | 0.1536464 | 0.08762071 | 0.04795924 | 0.07642214 | 0.3945184 | 0.1258945
a11 | 0.01835291 | -0.004810049 | 0.003374503 | -0.009507215 | -0.01360183 | -0.001793911
a12 | 0.02245251 | 0.0164439 | 0.04386698 | 0.04488367 | 0.01820114 | 0.03097754
a13 | 0.129207 | 0.1166936 | 0.1192431 | 0.1003217 | 0.08144902 | 0.1104821
a14 | 0.008990684 | 0.00729641 | -0.0001974386 | -0.004656284 | -0.02687553 | -0.001744768
a15 | 0.0005079808 | 0.001418733 | -0.001355492 | 0.003578022 | 3.690132e-05 | 0.0009541761
Temp taupe (deg) | 20.63904 | 20.64209 | 20.6543 | 20.65735 | 20.67261
Niv init (mrad) | 0.3585816 | 0.3275553 | 0.3072103 | 0.2904256 | 0.2772013
Dx moy (mm) | 5.330991e-05 | -0.0001410098 | 5.790905e-05 | -8.685332e-05 | 0.0002490421 | 0.0003136335
Dy moy (mm) | 7.178246e-05 | -5.717634e-05 | 0 | -6.561173e-05 | 0.0001349112 | 0.001083415
| C2 centre (T) | -0.00376 | Long. Mag. (m) | 3.117665 |  | 55.137865
* = Integral error ! = Central error Conclusion : ACCEPTED Duration : 31mn
Number of measurement | 10 | 10 | 10 | 10 | 10
Mean real current (A) | 12.506 | 12.505 | 12.505 | 12.505 | 12.506 |  |  |  | 12.506
Int.f value (T/kA) |  | 55.137865
Dx corrected | 5.33099e-05 | -0.0001410098 | 5.790904e-05 | -8.685333e-05 | 0.000249042 | 8.139772e-08
Dy corrected | 7.178246e-05 | -5.717634e-05 | 3.474135e-06 | -6.561173e-05 | 0.0001349112 | -2.952075e-07
Feed down
| Position 1 | Position 2 | Position 3 | Position 4 | Position 5
b1' | 0 | 0 | 0 | 0 | 0
b2' | 9999.98 | 10000.03 | 9999.99 | 10000.01 | 9999.641
b3' | -3.16924 | -1.782033 | -1.425682 | -0.7895092 | -7.775477
b4' | -0.1231791 | -0.0575981 | -0.08291706 | -0.04063857 | -0.8208926
b5' | 0.8707877 | 0.2720198 | 0.4398374 | 0.1977943 | 0.05348533
b6' | 1.371786 | 1.703036 | 1.452599 | 1.148564 | 11.74819
b7' | -0.05586547 | 0.01321814 | 0.01722595 | -0.1373476 | -0.7621505
b8' | 0.03096086 | 0.01464157 | 0.001515192 | -0.04247991 | -0.1399679
b9' | 0.1170871 | 0.03967603 | 0.04368149 | 0.07285384 | 0.05373628
b10' | -0.4587384 | -0.1080437 | -0.1098777 | -0.09674923 | -0.45904
b11' | -0.006374572 | -0.007359221 | -0.02391669 | -0.01801916 | -0.05394934
b12' | -0.04406579 | -0.04605012 | -0.04671295 | -0.041108 | -0.02989807
b13' | 0.04515736 | 0.03634955 | 0.03235268 | 0.03850253 | 0.0193435
b14' | -0.2017112 | -0.206767 | -0.2026032 | -0.2000235 | -0.1572212
b15' | -0.004086995 | -0.004335452 | -0.005464139 | -0.0008548504 | 0.007924122
Feed down
| Position 1 | Position 2 | Position 3 | Position 4 | Position 5
a1' | 0 | 0 | 0 | 0 | 0
a2' | -29.27045 | -40.89825 | 4.90022 | 18.66236 | 60.5748
a3' | 0.02944009 | 0.2062401 | -0.472002 | 0.7443792 | 8.543193
a4' | 1.719119 | -0.9485849 | 1.125676 | 1.993828 | 2.183983
a5' | -0.4331923 | -0.3364499 | -0.4695046 | 0.2847512 | -1.070516
a6' | 0.4617751 | 0.2002619 | 0.5993499 | 0.4762613 | 3.715327
a7' | -0.02964868 | 0.06389283 | 0.1189847 | 0.0695643 | 0.1605169
a8' | 0.2437845 | -0.128817 | 0.1489147 | 0.2566479 | 0.04896348
a9' | 0.0195376 | 0.02429912 | 0.009831769 | 0.04429642 | -0.1204603
a10' | 0.1540544 | 0.08843926 | 0.0480292 | 0.07777272 | 0.3887589
a11' | 0.0172906 | -0.004482834 | 0.004910075 | -0.01015336 | -0.01332019
a12' | 0.03004399 | 0.004276805 | 0.04884259 | 0.03755516 | 0.03697829
a13' | 0.1185126 | 0.1249722 | 0.1186968 | 0.1106796 | 0.0599434
a14' | 0.008771383 | 0.007335799 | -0.0002777149 | -0.004866016 | -0.02598757
a15' | 0.0005079808 | 0.001418733 | -0.001355492 | 0.003578022 | 3.690132e-05
Feed down normalised
| Position 1 | Position 2 | Position 3 | Position 4 | Position 5 | Central | Sigma | Integrals |  | Coil Waviness
b1' | 0 | 0 | 0 | 0 | 0 | 0 | 0 | 0
b2' | 10000 | 10000 | 10000 | 10000 | 10000 | 10000 | 0 | 10000
b3' | -3.169246 | -1.782028 | -1.425684 | -0.789508 | -7.775756 | -1.332406 | 0.5027916 | -2.458709 |  | -4.469871
b4' | -0.1231793 | -0.05759792 | -0.08291713 | -0.04063851 | -0.8209222 | -0.06038452 | 0.02127661 | -0.1710215 |  | -5.005647
b5' | 0.8707894 | 0.272019 | 0.4398378 | 0.1977941 | 0.05348725 | 0.303217 | 0.1240011 | 0.3520658 |  | -4.19457
b6' | 1.371789 | 1.70303 | 1.4526 | 1.148562 | 11.74861 | 1.434731 | 0.2776656 | 2.802671 |  | -3.539196
b7' | -0.05586559 | 0.01321809 | 0.01722596 | -0.1373474 | -0.7621779 | -0.03563444 | 0.08810877 | -0.1355803 |  | -4.476141
b8' | 0.03096093 | 0.01464153 | 0.001515194 | -0.04247985 | -0.139973 | -0.008774375 | 0.02991854 | -0.02053912
b9' | 0.1170873 | 0.03967591 | 0.04368153 | 0.07285374 | 0.05373821 | 0.05207039 | 0.01810999 | 0.06171202
b10' | -0.4587393 | -0.1080434 | -0.1098778 | -0.09674909 | -0.4590565 | -0.1048901 | 0.007109739 | -0.2034281 |  | 0.01307459
b11' | -0.006374584 | -0.007359199 | -0.02391672 | -0.01801913 | -0.05395128 | -0.01643168 | 0.008392129 | -0.01998412
b12' | -0.04406588 | -0.04604998 | -0.046713 | -0.04110794 | -0.02989915 | -0.04462364 | 0.003062676 | -0.04257653
b13' | 0.04515745 | 0.03634944 | 0.03235271 | 0.03850248 | 0.01934419 | 0.03573487 | 0.003120606 | 0.03491161
b14' | -0.2017116 | -0.2067664 | -0.2026034 | -0.2000232 | -0.1572269 | -0.203131 | 0.003402405 | -0.1967963 | alpha | 285
b15' | -0.004087003 | -0.004335439 | -0.005464144 | -0.0008548492 | 0.007924407 | -0.003551477 | 0.002402571 | -0.002096526 | beta | 0.5536
Feed down normalised
| Position 1 | Position 2 | Position 3 | Position 4 | Position 5 | Central | Sigma | Integrals
a1' | 0 | 0 | 0 | 0 | 0 | 0 | 0 | 0
a2' | -29.27051 | -40.89813 | 4.900225 | 18.66234 | 60.57698 | -5.778522 | 31.18315 | -0.3206604
a3' | 0.02944014 | 0.2062395 | -0.4720024 | 0.7443781 | 8.5435 | 0.1595384 | 0.6095335 | 1.260172
a4' | 1.719123 | -0.948582 | 1.125677 | 1.993825 | 2.184061 | 0.7236399 | 1.511842 | 1.062872
a5' | -0.4331932 | -0.3364489 | -0.4695051 | 0.2847508 | -1.070555 | -0.1737344 | 0.4025947 | -0.3310068
a6' | 0.461776 | 0.2002613 | 0.5993505 | 0.4762606 | 3.715461 | 0.4252908 | 0.2043685 | 0.8698602
a7' | -0.02964873 | 0.06389264 | 0.1189848 | 0.0695642 | 0.1605227 | 0.08414722 | 0.03030322 | 0.07785921
a8' | 0.243785 | -0.1288166 | 0.1489148 | 0.2566476 | 0.04896524 | 0.09224858 | 0.1988818 | 0.108425
a9' | 0.01953764 | 0.02429904 | 0.009831778 | 0.04429635 | -0.1204647 | 0.02614239 | 0.01730607 | 0.005613467
a10' | 0.1540547 | 0.08843899 | 0.04802924 | 0.07777261 | 0.3887729 | 0.07141361 | 0.02094193 | 0.1257581
a11' | 0.01729063 | -0.00448282 | 0.00491008 | -0.01015334 | -0.01332067 | -0.003242028 | 0.00760798 | -0.001614701
a12' | 0.03004405 | 0.004276792 | 0.04884264 | 0.0375551 | 0.03697961 | 0.03022484 | 0.02316955 | 0.03109981
a13' | 0.1185128 | 0.1249719 | 0.1186969 | 0.1106795 | 0.05994555 | 0.1181161 | 0.007163871 | 0.1104063
a14' | 0.0087714 | 0.007335777 | -0.0002777152 | -0.004866009 | -0.0259885 | 0.0007306842 | 0.00616308 | -0.001672447
a15' | 0.0005079818 | 0.001418729 | -0.001355493 | 0.003578017 | 3.690265e-05 | 0.001213751 | 0.002473134 | 0.0009547136