## Result_HCMQAP
Thu 09/12/2004 14:13:50 |  | HCMQAP428 |  | Aperture2
|  | LISSNER |  | taupe_quadrupole#6
Position | Position 1 | Position 2 | Position 3 | Position 4 | Position 5 | Integrales
Cn (T) | -0.002268 | -0.003761 | -0.003758 | -0.003758 | -0.002082 | -0.011718
Angle (Horiz,Cn) | 2.133957 | 0.91591 | -0.779388 | -0.110368 | -2.368424 | 9.636279
b1 | 36.76917 | -53.22711 | 57.43759 | -34.08982 | 13.97788 | 0.003607237
b2 | 10000 | 10000 | 10000 | 10000 | 10000 | 10000
b3 | 2.151216 | -0.2926406 | 2.360858 | 1.485224 | -4.202058 | 0.606946
b4 | -0.1274731 | -0.4103028 | -0.07690182 | 0.1490308 | -1.591275 | -0.3118897
b5 | -0.1363619 | -0.2192473 | -0.5432331 | 0.0233298 | 0.4746038 | -0.1343674
b6 | 1.630834 | 1.381463 | 1.603251 | 0.8053786 | 12.45582 | 2.807732
b7 | 0.03876062 | -0.235161 | -0.09818166 | 0.1377573 | -0.4028921 | -0.09512875
b8 | -0.02576183 | -0.1308446 | -0.002911855 | -0.04364943 | -0.008980966 | -0.0476242
b9 | -0.04393019 | 0.03246855 | -0.02498926 | 0.05510052 | 0.1902255 | 0.03401997
b10 | -0.4028053 | -0.1597937 | -0.0766627 | -0.116012 | -0.4168568 | -0.1987887
b11 | 0.004594393 | -0.02917972 | -0.02272462 | -0.01630674 | -0.06194598 | -0.02399477
b12 | -0.04413753 | -0.03307501 | -0.03655529 | -0.0287544 | -0.02686698 | -0.03365166
b13 | 0.01455573 | 0.05066327 | 0.02866563 | 0.03739619 | -0.007704824 | 0.0291673
b14 | -0.2032476 | -0.1978468 | -0.2022646 | -0.1898731 | -0.1489409 | -0.1912607
b15 | -0.000871802 | -0.002585926 | -0.003790218 | -0.0006501717 | -0.008002928 | -0.002882883
a1 | -30.4246 | 8.22207 | -22.61679 | 61.69001 | -52.13118 | 0.01420716
a2 | 42.67941 | 18.31821 | -15.58777 | -2.207369 | -47.36884 | 0
a3 | -0.355934 | 0.8372277 | -1.703205 | -1.153678 | 3.846487 | -0.02478617
a4 | -0.9728913 | -1.090753 | -1.152231 | 1.642103 | 1.756709 | -0.05191893
a5 | -0.1337263 | 0.4557073 | -0.07757741 | 0.2452106 | -1.872253 | -0.1188317
a6 | -0.06321842 | 0.3809504 | -0.1453174 | 0.5150581 | 1.669688 | 0.3938383
a7 | -0.2109795 | -0.2927208 | -0.3753937 | -0.1835566 | 0.07645269 | -0.2253074
a8 | 0.09634327 | -0.3998151 | -0.3677881 | 0.1816459 | 0.3353071 | -0.08234244
a9 | 0.04032574 | -0.03240356 | -0.02702988 | 0.08908391 | -0.0161637 | 0.01082286
a10 | 0.01003079 | 0.06312613 | -0.0167623 | -0.06806744 | 0.2444396 | 0.02881351
a11 | -0.02233532 | -0.05263538 | -0.04424009 | 0.008927134 | 0.01514866 | -0.02238424
a12 | 0.02437784 | -0.04375379 | -0.02181798 | 0.01753787 | 0.01368504 | -0.006198521
a13 | 0.1201504 | 0.09461924 | 0.1049575 | 0.08687453 | 0.09483172 | 0.09897676
a14 | -0.02093099 | -0.002996997 | -4.210757e-07 | -0.005172739 | -0.02235374 | -0.007979329
a15 | 0.001044927 | -0.002014187 | -0.000690139 | 0.0005308405 | -0.001601075 | -0.0005846806
Temp taupe (deg) | 20.87097 | 20.86792 | 20.88013 | 20.88013 | 20.88928
Niv init (mrad) | 0.03153483 | 0.1688639 | 0.2426148 | 0.281779 | 0.3163656
Dx moy(m) | -6.228571e-05 | 9.046018e-05 | -9.77036e-05 | 5.797584e-05 | -2.418165e-05 | 0.0002930314
Dy moy(m) | 5.198766e-05 | -1.414323e-05 | 3.829624e-05 | -0.0001048602 | 8.850846e-05 | 0.001030205
| C2 centre (T) | -0.003759 | Long. Mag. (m) | 3.117498 | Int.f (T/kA) | 55.124656
* = Integral error ! = Central error Conclusion : ACCEPTED |  |  |  |  | Duration : 32mn
Number of measurement | 10 | 10 | 10 | 10 | 10
Mean real current (A) | 12.505 | 12.505 | 12.505 | 12.505 | 12.505 | 12.505

## Result2_HCMQAP
Thu 09/12/2004 14:13:50 | LISSNER | HCMQAP428 | Aperture2 | taupe_quadrupole#6
Position | Position 1 | Position 2 | Position 3 | Position 4 | Position 5 | Integrales
Cn (T) | 0.002268 | 0.003761 | 0.003758 | 0.003758 | 0.002082 | 0.011718
Angle (Horiz,Cn) | 2.133957 | 0.91591 | -0.779388 | -0.110368 | -2.368424 | 9.636279
b1 | 36.76917 | -53.22711 | 57.43759 | -34.08982 | 13.97788 | 0.003607237
b2 | 10000 | 10000 | 10000 | 10000 | 10000 | 10000
b3 | 2.151216 | -0.2926406 | 2.360858 | 1.485224 | -4.202058 | 0.606946
b4 | -0.1274731 | -0.4103028 | -0.07690182 | 0.1490308 | -1.591275 | -0.3118897
b5 | -0.1363619 | -0.2192473 | -0.5432331 | 0.0233298 | 0.4746038 | -0.1343674
b6 | 1.630834 | 1.381463 | 1.603251 | 0.8053786 | 12.45582 | 2.807732
b7 | 0.03876062 | -0.235161 | -0.09818166 | 0.1377573 | -0.4028921 | -0.09512875
b8 | -0.02576183 | -0.1308446 | -0.002911855 | -0.04364943 | -0.008980966 | -0.0476242
b9 | -0.04393019 | 0.03246855 | -0.02498926 | 0.05510052 | 0.1902255 | 0.03401997
b10 | -0.4028053 | -0.1597937 | -0.0766627 | -0.116012 | -0.4168568 | -0.1987887
b11 | 0.004594393 | -0.02917972 | -0.02272462 | -0.01630674 | -0.06194598 | -0.02399477
b12 | -0.04413753 | -0.03307501 | -0.03655529 | -0.0287544 | -0.02686698 | -0.03365166
b13 | 0.01455573 | 0.05066327 | 0.02866563 | 0.03739619 | -0.007704824 | 0.0291673
b14 | -0.2032476 | -0.1978468 | -0.2022646 | -0.1898731 | -0.1489409 | -0.1912607
b15 | -0.000871802 | -0.002585926 | -0.003790218 | -0.0006501717 | -0.008002928 | -0.002882883
a1 | -30.4246 | 8.22207 | -22.61679 | 61.69001 | -52.13118 | 0.01420716
a2 | 42.67941 | 18.31821 | -15.58777 | -2.207369 | -47.36884 | 0
a3 | -0.355934 | 0.8372277 | -1.703205 | -1.153678 | 3.846487 | -0.02478617
a4 | -0.9728913 | -1.090753 | -1.152231 | 1.642103 | 1.756709 | -0.05191893
a5 | -0.1337263 | 0.4557073 | -0.07757741 | 0.2452106 | -1.872253 | -0.1188317
a6 | -0.06321842 | 0.3809504 | -0.1453174 | 0.5150581 | 1.669688 | 0.3938383
a7 | -0.2109795 | -0.2927208 | -0.3753937 | -0.1835566 | 0.07645269 | -0.2253074
a8 | 0.09634327 | -0.3998151 | -0.3677881 | 0.1816459 | 0.3353071 | -0.08234244
a9 | 0.04032574 | -0.03240356 | -0.02702988 | 0.08908391 | -0.0161637 | 0.01082286
a10 | 0.01003079 | 0.06312613 | -0.0167623 | -0.06806744 | 0.2444396 | 0.02881351
a11 | -0.02233532 | -0.05263538 | -0.04424009 | 0.008927134 | 0.01514866 | -0.02238424
a12 | 0.02437784 | -0.04375379 | -0.02181798 | 0.01753787 | 0.01368504 | -0.006198521
a13 | 0.1201504 | 0.09461924 | 0.1049575 | 0.08687453 | 0.09483172 | 0.09897676
a14 | -0.02093099 | -0.002996997 | -4.210757e-07 | -0.005172739 | -0.02235374 | -0.007979329
a15 | 0.001044927 | -0.002014187 | -0.000690139 | 0.0005308405 | -0.001601075 | -0.0005846806
Temp taupe (deg) | 20.87097 | 20.86792 | 20.88013 | 20.88013 | 20.88928
Niv init (mrad) | 0.03153483 | 0.1688639 | 0.2426148 | 0.281779 | 0.3163656
Dx moy (mm) | -6.228571e-05 | 9.046018e-05 | -9.77036e-05 | 5.797584e-05 | -2.418165e-05 | 0.0002930314
Dy moy (mm) | 5.198766e-05 | -1.414323e-05 | 3.829624e-05 | -0.0001048602 | 8.850846e-05 | 0.001030205
| C2 centre (T) | -0.003759 | Long. Mag. (m) | 3.117498 | Int.f (T/kA) | 55.124656
* = Integral error ! = Central error Conclusion : ACCEPTED Duration : 32mn
Number of measurement | 10 | 10 | 10 | 10 | 10
Mean real current (A) | 12.505 | 12.505 | 12.505 | 12.505 | 12.505 |  |  |  | 12.505
Dx corrected | -6.228571e-05 | 9.046018e-05 | -9.77036e-05 | 5.797584e-05 | -2.418165e-05 | -4.392164e-08
Dy corrected | 5.198765e-05 | -1.414323e-05 | 3.829624e-05 | -0.0001048602 | 8.850846e-05 | -7.40693e-08
Feed down
| Position 1 | Position 2 | Position 3 | Position 4 | Position 5
b1' | 0 | 0 | 0 | 0 | 0
b2' | 9999.986 | 9999.998 | 9999.981 | 9999.996 | 9999.972
b3' | 2.161543 | -0.3019129 | 2.369971 | 1.517135 | -4.222706
b4' | -0.1238389 | -0.4134529 | -0.06371435 | 0.1553991 | -1.554985
b5' | -0.165271 | -0.1809075 | -0.5876679 | 0.05294792 | 0.3425497
b6' | 1.633853 | 1.372494 | 1.611711 | 0.8014041 | 12.45687
b7' | 0.03735895 | -0.2423631 | -0.09226485 | 0.1445583 | -0.4150228
b8' | -0.02546076 | -0.1296781 | -0.001275769 | -0.0377502 | -0.01047242
b9' | -0.03092385 | 0.02528858 | -0.020684 | 0.04776104 | 0.1841083
b10' | -0.4022906 | -0.1617843 | -0.07436005 | -0.1160175 | -0.4167643
b11' | 0.005553199 | -0.03151611 | -0.01987295 | -0.01619547 | -0.06230934
b12' | -0.04918667 | -0.02889532 | -0.04136956 | -0.02079363 | -0.03266022
b13' | 0.02506858 | 0.03694472 | 0.04377774 | 0.02856348 | -0.003437664
b14' | -0.2032476 | -0.1980629 | -0.2019379 | -0.1898583 | -0.1486648
b15' | -0.000871802 | -0.002585926 | -0.003790218 | -0.0006501717 | -0.008002928
Feed down
| Position 1 | Position 2 | Position 3 | Position 4 | Position 5
a1' | 0 | 0 | 0 | 0 | 0
a2' | 42.69518 | 18.32761 | -15.55756 | -2.23356 | -47.42354
a3' | -0.3464098 | 0.8208395 | -1.683858 | -1.139635 | 3.814136
a4' | -0.9725995 | -1.080324 | -1.155343 | 1.644872 | 1.777246
a5' | -0.1076319 | 0.4600963 | -0.05534314 | 0.2291543 | -1.55988
a6' | -0.05786921 | 0.3727785 | -0.1336995 | 0.5062038 | 1.65645
a7' | -0.2140019 | -0.3068512 | -0.3606432 | -0.1773356 | 0.07278668
a8' | 0.09408654 | -0.4014106 | -0.3669957 | 0.1813574 | 0.3434141
a9' | 0.02890862 | -0.02818394 | -0.02771714 | 0.09343503 | -0.03882586
a10' | 0.01098963 | 0.06056806 | -0.01473162 | -0.06675715 | 0.240999
a11' | -0.02480255 | -0.05489374 | -0.0437666 | 0.01153605 | 0.01339585
a12' | 0.01962942 | -0.03821774 | -0.0282817 | 0.01832511 | 0.01158495
a13' | 0.1130672 | 0.09655172 | 0.09903414 | 0.1018706 | 0.08516432
a14' | -0.02102191 | -0.003116928 | -6.442747e-05 | -0.005091248 | -0.02290518
a15' | 0.001044927 | -0.002014187 | -0.000690139 | 0.0005308405 | -0.001601075
Feed down normalised
| Position 1 | Position 2 | Position 3 | Position 4 | Position 5 | Central | Sigma | Integrals |  | Coil Waviness
b1' | 0 | 0 | 0 | 0 | 0 | 0 | 0 | 0
b2' | 10000 | 10000 | 10000 | 10000 | 10000 | 10000 | 0 | 10000
b3' | 2.161546 | -0.3019129 | 2.369976 | 1.517136 | -4.222718 | 1.195066 | 1.36475 | 0.6132308 |  | -3.585237
b4' | -0.123839 | -0.413453 | -0.06371447 | 0.1553992 | -1.554989 | -0.1072561 | 0.2869148 | -0.3026045 |  | -3.677932
b5' | -0.1652713 | -0.1809075 | -0.587669 | 0.05294794 | 0.3425507 | -0.2385429 | 0.3241742 | -0.150478 |  | -3.936205
b6' | 1.633855 | 1.372494 | 1.611714 | 0.8014044 | 12.45691 | 1.261871 | 0.4163273 | 2.807404 |  | -3.085716
b7' | 0.037359 | -0.2423632 | -0.09226503 | 0.1445584 | -0.415024 | -0.0633566 | 0.195074 | -0.09562675 |  | -3.511523
b8' | -0.02546079 | -0.1296781 | -0.001275771 | -0.03775022 | -0.01047245 | -0.0562347 | 0.06616682 | -0.04568553
b9' | -0.03092389 | 0.02528859 | -0.02068404 | 0.04776106 | 0.1841088 | 0.0174552 | 0.03488846 | 0.0326387
b10' | -0.4022911 | -0.1617843 | -0.07436019 | -0.1160175 | -0.4167655 | -0.1173873 | 0.04372817 | -0.1986314 |  | 0.02845809
b11' | 0.005553206 | -0.03151612 | -0.01987299 | -0.01619548 | -0.06230951 | -0.02252819 | 0.007998008 | -0.02375447
b12' | -0.04918674 | -0.02889532 | -0.04136964 | -0.02079364 | -0.03266031 | -0.03035287 | 0.01036515 | -0.03339343
b13' | 0.02506861 | 0.03694472 | 0.04377783 | 0.02856349 | -0.003437674 | 0.03642868 | 0.007620285 | 0.02946862
b14' | -0.2032479 | -0.1980629 | -0.2019383 | -0.1898584 | -0.1486652 | -0.1966199 | 0.006167879 | -0.191193 | alpha | 285
b15' | -0.0008718032 | -0.002585926 | -0.003790225 | -0.000650172 | -0.00800295 | -0.002342108 | 0.001584162 | -0.002882964 | beta | 0.5536
Feed down normalised
| Position 1 | Position 2 | Position 3 | Position 4 | Position 5 | Central | Sigma | Integrals
a1' | 0 | 0 | 0 | 0 | 0 | 0 | 0 | 0
a2' | 42.69523 | 18.32761 | -15.55759 | -2.233561 | -47.42367 | 0.178821 | 17.07092 | 0.01073249
a3' | -0.3464103 | 0.8208396 | -1.683861 | -1.139636 | 3.814147 | -0.6675526 | 1.317395 | -0.0235573
a4' | -0.9726008 | -1.080324 | -1.155345 | 1.644873 | 1.777251 | -0.1969319 | 1.595491 | -0.04665478
a5' | -0.1076321 | 0.4600963 | -0.05534325 | 0.2291544 | -1.559884 | 0.2113025 | 0.2581831 | -0.07091464
a6' | -0.05786929 | 0.3727786 | -0.1336998 | 0.506204 | 1.656454 | 0.2484276 | 0.3375894 | 0.3915903
a7' | -0.2140022 | -0.3068513 | -0.3606439 | -0.1773357 | 0.07278688 | -0.2816103 | 0.09422477 | -0.2245863
a8' | 0.09408667 | -0.4014107 | -0.3669964 | 0.1813574 | 0.3434151 | -0.1956832 | 0.3269798 | -0.08184283
a9' | 0.02890866 | -0.02818394 | -0.02771719 | 0.09343507 | -0.03882597 | 0.01251131 | 0.07008242 | 0.008043586
a10' | 0.01098964 | 0.06056808 | -0.01473165 | -0.06675718 | 0.2409997 | -0.006973586 | 0.06401618 | 0.02868415
a11' | -0.02480259 | -0.05489375 | -0.04376668 | 0.01153606 | 0.01339589 | -0.02904146 | 0.03557884 | -0.02277725
a12' | 0.01962944 | -0.03821775 | -0.02828176 | 0.01832511 | 0.01158498 | -0.01605813 | 0.03018835 | -0.007200008
a13' | 0.1130673 | 0.09655173 | 0.09903433 | 0.1018706 | 0.08516456 | 0.09915223 | 0.002661413 | 0.09930769
a14' | -0.02102194 | -0.003116928 | -6.44276e-05 | -0.00509125 | -0.02290525 | -0.002757535 | 0.002532609 | -0.008092679
a15' | 0.001044928 | -0.002014187 | -0.0006901403 | 0.0005308407 | -0.001601079 | -0.0007244957 | 0.001272862 | -0.0005847288