## Result_HCMQAP
Thu 06/01/2005 11:26:31 |  | HCMQAP452 |  | Aperture2
|  | LISSNER |  | taupe_quadrupole#6
Position | Position 1 | Position 2 | Position 3 | Position 4 | Position 5 | Integrales
Cn (T) | -0.002237 | -0.003753 | -0.003753 | -0.003758 | -0.002107 | -0.011704
Angle (Horiz,Cn) | 1.413985 | 0.045634 | -0.117496 | -0.484544 | -0.548644 | 7.776904
b1 | 125.8126 | -42.44101 | -52.72914 | -15.59129 | 63.83182 | 0.007604876
b2 | 10000 | 10000 | 10000 | 10000 | 10000 | 10000
b3 | -2.820058 | 1.10391 | 0.6655345 | 0.4951547 | -1.19878 | -0.02125554
b4 | -0.2419963 | 0.8175038 | 0.904584 | -0.01841575 | -0.4516552 | 0.3141141
b5 | 1.744231 | 0.2709359 | -0.4237642 | 0.2404203 | 1.148971 | 0.4262156
b6 | 2.911815 | 1.952048 | 2.425104 | 0.9408556 | 13.77861 | 3.556356
b7 | -0.2266525 | 0.2436586 | 0.1368722 | 0.3829828 | -0.1992401 | 0.1243358
b8 | -0.02187712 | 0.1447681 | 0.1691603 | -0.1162966 | -0.06357711 | 0.0358004
b9 | -0.002740147 | 0.03292201 | -0.05788702 | -0.05500067 | 0.07700802 | -0.009241754
b10 | -0.2246993 | 0.02984098 | 0.03341526 | 0.03753456 | -0.3374432 | -0.05350301
b11 | -0.05010369 | -0.02510976 | -0.01614394 | -0.006949981 | -0.0345741 | -0.02344127
b12 | -0.03096847 | -0.0214996 | -0.05809448 | -0.04600393 | -0.05498357 | -0.0420743
b13 | -0.008240971 | 0.02827163 | 0.03601684 | 0.02203277 | -0.03757971 | 0.01450194
b14 | -0.2139158 | -0.1989868 | -0.2059649 | -0.2031246 | -0.1521366 | -0.1974752
b15 | -0.0146288 | -0.01239489 | -0.009415209 | -0.009689097 | -0.005562055 | -0.01042464
a1 | -68.61114 | 66.38869 | 29.68262 | 4.39673 | -106.0483 | 0.01332824
a2 | 28.27977 | 0.912672 | -2.34993 | -9.690885 | -10.97289 | 0
a3 | 1.476513 | -0.8747204 | 0.2020537 | -2.790869 | 6.839243 | 0.3011484
a4! | -3.491178 | -6.135442 | -2.822325 | -4.811249 | -0.2051271 | -3.840469
a5 | -0.2045534 | -0.6123112 | 0.4002687 | -0.4720711 | -1.335839 | -0.3742817
a6 | 0.6249945 | -0.3019606 | -0.3997234 | 0.1119122 | 1.636597 | 0.1688147
a7 | -0.1302894 | 0.1628997 | -0.07759703 | 0.08629726 | -0.2304103 | -0.008478341
a8* | -0.3114857 | -0.7081078 | -0.6673323 | -0.7591299 | -0.2743081 | -0.5951861
a9 | -0.08884421 | 0.006976798 | 0.07580222 | -0.01691305 | 0.03276659 | 0.00752384
a10 | 0.06785323 | -0.09009529 | -0.05332041 | -0.1381325 | 0.1053239 | -0.04380488
a11 | -0.02548469 | 0.0183974 | -0.003646415 | 0.01275921 | -0.02686192 | -0.000660436
a12 | 0.006538508 | -0.007732829 | -0.03024941 | -0.04606033 | -0.02521398 | -0.02269189
a13 | 0.1284019 | 0.1113614 | 0.1163546 | 0.1283595 | 0.09966438 | 0.1175185
a14 | -0.002137371 | -0.01006477 | -0.01168685 | -0.004875378 | -0.04156132 | -0.01233588
a15 | -0.007087364 | -0.004075351 | 0.005048696 | -0.003975263 | 0.002873043 | -0.001351798
Temp taupe (deg) | 21.06018 | 21.06018 | 21.06934 | 21.06628 | 21.07544
Niv init (mrad) | -0.0676473 | 0.06256104 | 0.1174927 | 0.155131 | 0.18514
Dx moy(m) | -0.0002135499 | 7.213942e-05 | 8.965139e-05 | 2.65124e-05 | -0.0001087118 | 0.0002751333
Dy moy(m) | 0.0001172429 | -0.0001128674 | -5.043939e-05 | 0 | 0.0001801628 | 0.001110564
| C2 centre (T) | -0.003755 | Long. Mag. (m) | 3.117288 | Int.f (T/kA) | 55.052997
* = Integral error ! = Central error Conclusion : CONTACT CEA |  |  |  |  | Duration : 31mn
Number of measurement | 10 | 10 | 10 | 10 | 10
Mean real current (A) | 12.506 | 12.505 | 12.505 | 12.505 | 12.505 | 12.506

## Result2_HCMQAP
Thu 06/01/2005 11:26:31 | LISSNER | HCMQAP452 | Aperture2 | taupe_quadrupole#6
Position | Position 1 | Position 2 | Position 3 | Position 4 | Position 5 | Integrales
Cn (T) | 0.002237 | 0.003753 | 0.003753 | 0.003758 | 0.002107 | 0.011704
Angle (Horiz,Cn) | 1.413985 | 0.045634 | -0.117496 | -0.484544 | -0.548644 | 7.776904
b1 | 125.8126 | -42.44101 | -52.72914 | -15.59129 | 63.83182 | 0.007604876
b2 | 10000 | 10000 | 10000 | 10000 | 10000 | 10000
b3 | -2.820058 | 1.10391 | 0.6655345 | 0.4951547 | -1.19878 | -0.02125554
b4 | -0.2419963 | 0.8175038 | 0.904584 | -0.01841575 | -0.4516552 | 0.3141141
b5 | 1.744231 | 0.2709359 | -0.4237642 | 0.2404203 | 1.148971 | 0.4262156
b6 | 2.911815 | 1.952048 | 2.425104 | 0.9408556 | 13.77861 | 3.556356
b7 | -0.2266525 | 0.2436586 | 0.1368722 | 0.3829828 | -0.1992401 | 0.1243358
b8 | -0.02187712 | 0.1447681 | 0.1691603 | -0.1162966 | -0.06357711 | 0.0358004
b9 | -0.002740147 | 0.03292201 | -0.05788702 | -0.05500067 | 0.07700802 | -0.009241754
b10 | -0.2246993 | 0.02984098 | 0.03341526 | 0.03753456 | -0.3374432 | -0.05350301
b11 | -0.05010369 | -0.02510976 | -0.01614394 | -0.006949981 | -0.0345741 | -0.02344127
b12 | -0.03096847 | -0.0214996 | -0.05809448 | -0.04600393 | -0.05498357 | -0.0420743
b13 | -0.008240971 | 0.02827163 | 0.03601684 | 0.02203277 | -0.03757971 | 0.01450194
b14 | -0.2139158 | -0.1989868 | -0.2059649 | -0.2031246 | -0.1521366 | -0.1974752
b15 | -0.0146288 | -0.01239489 | -0.009415209 | -0.009689097 | -0.005562055 | -0.01042464
a1 | -68.61114 | 66.38869 | 29.68262 | 4.39673 | -106.0483 | 0.01332824
a2 | 28.27977 | 0.912672 | -2.34993 | -9.690885 | -10.97289 | 0
a3 | 1.476513 | -0.8747204 | 0.2020537 | -2.790869 | 6.839243 | 0.3011484
a4! | -3.491178 | -6.135442 | -2.822325 | -4.811249 | -0.2051271 | -3.840469
a5 | -0.2045534 | -0.6123112 | 0.4002687 | -0.4720711 | -1.335839 | -0.3742817
a6 | 0.6249945 | -0.3019606 | -0.3997234 | 0.1119122 | 1.636597 | 0.1688147
a7 | -0.1302894 | 0.1628997 | -0.07759703 | 0.08629726 | -0.2304103 | -0.008478341
a8* | -0.3114857 | -0.7081078 | -0.6673323 | -0.7591299 | -0.2743081 | -0.5951861
a9 | -0.08884421 | 0.006976798 | 0.07580222 | -0.01691305 | 0.03276659 | 0.00752384
a10 | 0.06785323 | -0.09009529 | -0.05332041 | -0.1381325 | 0.1053239 | -0.04380488
a11 | -0.02548469 | 0.0183974 | -0.003646415 | 0.01275921 | -0.02686192 | -0.000660436
a12 | 0.006538508 | -0.007732829 | -0.03024941 | -0.04606033 | -0.02521398 | -0.02269189
a13 | 0.1284019 | 0.1113614 | 0.1163546 | 0.1283595 | 0.09966438 | 0.1175185
a14 | -0.002137371 | -0.01006477 | -0.01168685 | -0.004875378 | -0.04156132 | -0.01233588
a15 | -0.007087364 | -0.004075351 | 0.005048696 | -0.003975263 | 0.002873043 | -0.001351798
Temp taupe (deg) | 21.06018 | 21.06018 | 21.06934 | 21.06628 | 21.07544
Niv init (mrad) | -0.0676473 | 0.06256104 | 0.1174927 | 0.155131 | 0.18514
Dx moy (mm) | -0.0002135499 | 7.213942e-05 | 8.965139e-05 | 2.65124e-05 | -0.0001087118 | 0.0002751333
Dy moy (mm) | 0.0001172429 | -0.0001128674 | -5.043939e-05 | 0 | 0.0001801628 | 0.001110564
| C2 centre (T) | -0.003755 | Long. Mag. (m) | 3.117288 | Int.f (T/kA) | 55.052997
* = Integral error ! = Central error Conclusion : CONTACT CEA Duration : 31mn
Number of measurement | 10 | 10 | 10 | 10 | 10
Mean real current (A) | 12.506 | 12.505 | 12.505 | 12.505 | 12.505 |  |  |  | 12.506
Dx corrected | -0.0002135499 | 7.213942e-05 | 8.965139e-05 | 2.651241e-05 | -0.0001087118 | 4.342224e-09
Dy corrected | 0.0001172429 | -0.0001128674 | -5.043939e-05 | -7.448748e-06 | 0.0001801628 | 6.360339e-08
Feed down
| Position 1 | Position 2 | Position 3 | Position 4 | Position 5
b1' | 0 | 0 | 0 | 0 | 0
b2' | 10000.05 | 9999.998 | 10000.01 | 9999.999 | 9999.87
b3' | -2.738706 | 0.9921129 | 0.6547241 | 0.4887442 | -1.183594
b4' | -0.3239958 | 0.8058415 | 0.9003954 | -0.01774333 | -0.4244171
b5' | 1.539792 | 0.3023295 | -0.3657489 | 0.2480021 | 0.6216912
b6' | 2.934289 | 1.964741 | 2.428053 | 0.9446662 | 13.80091
b7' | -0.2096914 | 0.2150497 | 0.1292569 | 0.3793849 | -0.1760447
b8' | -0.01669994 | 0.1462563 | 0.1685174 | -0.1170421 | -0.07029476
b9' | 0.01845178 | 0.02867819 | -0.05772487 | -0.05501855 | 0.08638316
b10' | -0.2166478 | 0.0299969 | 0.0324557 | 0.03748208 | -0.3323855
b11' | -0.04632052 | -0.02667807 | -0.02050124 | -0.007961183 | -0.02776705
b12' | -0.04035271 | -0.01118767 | -0.05167249 | -0.04491669 | -0.06477448
b13' | 0.02688371 | 0.01642574 | 0.02144574 | 0.01788681 | -0.01920624
b14' | -0.2106588 | -0.200102 | -0.2064503 | -0.2033605 | -0.1520649
b15' | -0.0146288 | -0.01239489 | -0.009415209 | -0.009689097 | -0.005562055
Feed down
| Position 1 | Position 2 | Position 3 | Position 4 | Position 5
a1' | 0 | 0 | 0 | 0 | 0
a2' | 28.20378 | 0.89059 | -2.351748 | -9.700024 | -11.08577
a3' | 1.603072 | -0.9691104 | 0.1493504 | -2.813355 | 6.828819
a4' | -3.432782 | -6.153031 | -2.808852 | -4.814615 | -0.122251
a5' | -0.1433999 | -0.6835188 | 0.3537521 | -0.4732597 | -0.658052
a6' | 0.6254356 | -0.3075193 | -0.4046153 | 0.1117129 | 1.632769
a7' | -0.1039559 | 0.1351377 | -0.1057451 | 0.07836663 | -0.2228477
a8' | -0.3027086 | -0.7096196 | -0.6627603 | -0.7591481 | -0.2694555
a9' | -0.1104624 | 0.001752831 | 0.07237921 | -0.01899989 | -0.005480587
a10' | 0.06759908 | -0.0876475 | -0.05303371 | -0.1379031 | 0.1033776
a11' | -0.02873754 | 0.0196066 | -0.003505131 | 0.01219077 | -0.03149806
a12' | -0.01349895 | -0.004314522 | -0.02416846 | -0.04377397 | -0.03764115
a13' | 0.109572 | 0.1279808 | 0.1234977 | 0.1294177 | 0.08215938
a14' | -0.002303408 | -0.009154782 | -0.01092301 | -0.004902737 | -0.04264377
a15' | -0.007087364 | -0.004075351 | 0.005048696 | -0.003975263 | 0.002873043
Feed down normalised
| Position 1 | Position 2 | Position 3 | Position 4 | Position 5 | Central | Sigma | Integrals |  | Coil Waviness
b1' | 0 | 0 | 0 | 0 | 0 | 0 | 0 | 0
b2' | 10000 | 10000 | 10000 | 10000 | 10000 | 10000 | 0 | 10000
b3' | -2.738692 | 0.9921131 | 0.6547235 | 0.4887443 | -1.183609 | 0.7118603 | 0.2565025 | -0.03863658 |  | -4.35743
b4' | -0.3239942 | 0.8058417 | 0.9003946 | -0.01774333 | -0.4244226 | 0.562831 | 0.5050099 | 0.3022676 |  | -3.368492
b5' | 1.539784 | 0.3023295 | -0.3657486 | 0.2480021 | 0.6216993 | 0.06152768 | 0.3710278 | 0.3490772 |  | -3.49209
b6' | 2.934274 | 1.964741 | 2.428051 | 0.9446663 | 13.80108 | 1.779153 | 0.7589073 | 3.567341 |  | -2.889131
b7' | -0.2096903 | 0.2150497 | 0.1292568 | 0.3793849 | -0.176047 | 0.2412305 | 0.1271027 | 0.1203167 |  | -3.580708
b8' | -0.01669986 | 0.1462563 | 0.1685172 | -0.1170421 | -0.07029567 | 0.06591048 | 0.1588321 | 0.0356247
b9' | 0.01845169 | 0.0286782 | -0.05772483 | -0.05501856 | 0.08638428 | -0.02802173 | 0.04912222 | -0.0059254
b10' | -0.2166467 | 0.02999691 | 0.03245567 | 0.03748208 | -0.3323898 | 0.03331155 | 0.003815279 | -0.05187992 |  | 0.02908391
b11' | -0.04632028 | -0.02667808 | -0.02050123 | -0.007961184 | -0.02776741 | -0.01838016 | 0.009537017 | -0.02364854
b12' | -0.04035251 | -0.01118767 | -0.05167245 | -0.04491669 | -0.06477532 | -0.03592561 | 0.02168834 | -0.04045753
b13' | 0.02688358 | 0.01642575 | 0.02144572 | 0.01788681 | -0.01920649 | 0.01858609 | 0.002582011 | 0.01467329
b14' | -0.2106577 | -0.200102 | -0.2064501 | -0.2033606 | -0.1520669 | -0.2033042 | 0.003174441 | -0.1974414 | alpha | 285
b15' | -0.01462873 | -0.01239489 | -0.009415201 | -0.009689098 | -0.005562127 | -0.01049973 | 0.001646962 | -0.0104247 | beta | 0.5536
Feed down normalised
| Position 1 | Position 2 | Position 3 | Position 4 | Position 5 | Central | Sigma | Integrals
a1' | 0 | 0 | 0 | 0 | 0 | 0 | 0 | 0
a2' | 28.20363 | 0.8905902 | -2.351746 | -9.700025 | -11.08591 | -3.720394 | 5.426341 | -0.1411393
a3' | 1.603064 | -0.9691106 | 0.1493503 | -2.813355 | 6.828907 | -1.211039 | 1.496096 | 0.2771279
a4' | -3.432765 | -6.153032 | -2.80885 | -4.814616 | -0.1222526 | -4.592166 | 1.683152 | -3.822652
a5' | -0.1433991 | -0.6835189 | 0.3537518 | -0.4732597 | -0.6580605 | -0.2676756 | 0.5483441 | -0.3026296
a6' | 0.6254325 | -0.3075194 | -0.404615 | 0.1117129 | 1.63279 | -0.2001405 | 0.2744017 | 0.16572
a7' | -0.1039554 | 0.1351377 | -0.105745 | 0.07836664 | -0.2228506 | 0.03591977 | 0.1259263 | -0.01904676
a8' | -0.302707 | -0.7096197 | -0.6627597 | -0.7591482 | -0.2694589 | -0.7105092 | 0.04820039 | -0.5925375
a9' | -0.1104619 | 0.001752831 | 0.07237915 | -0.01899989 | -0.005480658 | 0.01837736 | 0.04790421 | -0.00332107
a10' | 0.06759874 | -0.08764752 | -0.05303367 | -0.1379031 | 0.1033789 | -0.09286142 | 0.04267426 | -0.04338663
a11' | -0.02873739 | 0.0196066 | -0.003505128 | 0.01219077 | -0.03149846 | 0.009430749 | 0.01180048 | -0.00156401
a12' | -0.01349888 | -0.004314523 | -0.02416844 | -0.04377398 | -0.03764164 | -0.02408565 | 0.01972986 | -0.02440461
a13' | 0.1095715 | 0.1279808 | 0.1234976 | 0.1294177 | 0.08216045 | 0.1269654 | 0.003087904 | 0.1184248
a14' | -0.002303397 | -0.009154784 | -0.010923 | -0.004902738 | -0.04264433 | -0.008326841 | 0.003094351 | -0.01209513
a15' | -0.007087328 | -0.004075352 | 0.005048692 | -0.003975263 | 0.00287308 | -0.001000641 | 0.005239115 | -0.001351029