## Result_HCMQAP
Tue 25/01/2005 08:32:25 |  | HCMQAP471 |  | Aperture2
|  | LISSNER |  | taupe_quadrupole#6
Position | Position 1 | Position 2 | Position 3 | Position 4 | Position 5 | Integrales
Cn (T) | -0.002257 | -0.003748 | -0.003746 | -0.003747 | -0.002078 | -0.011681
Angle (Horiz,Cn) | -1.618508 | -0.789185 | -0.51998 | 1.046563 | 2.124624 | 8.841195
b1 | -34.98911 | 94.25937 | -30.63897 | 33.45391 | -136.9888 | 0.01748851
b2 | 10000 | 10000 | 10000 | 10000 | 10000 | 10000
b3 | 0.7266469 | -1.534312 | -0.7338168 | -1.683305 | -4.452764 | -1.439343
b4 | -0.3100655 | 0.7779324 | 0.5262431 | 0.2985114 | -1.167557 | 0.1847671
b5 | 0.8726575 | 1.096872 | 0.2772113 | 0.8033461 | -1.246244 | 0.4841131
b6 | 3.786144 | 1.7207 | 2.546927 | 1.881282 | 14.18066 | 3.919542
b7 | 0.3623346 | -0.0739788 | -0.1543091 | 0.109452 | -0.3534889 | -0.02325224
b8 | 0.007857036 | 0.09065475 | 0.01548323 | 0.05592782 | -0.004383712 | 0.03949086
b9 | 0.06818658 | 0.03998469 | -0.02992182 | -0.1021136 | 0.09386247 | 0.0002762447
b10 | -0.2645949 | -0.07312265 | 0.06080068 | 0.004368666 | -0.2950767 | -0.07963276
b11 | 0.006688768 | -0.02609808 | -0.02170948 | 0.0180132 | -0.02884606 | -0.01004484
b12 | -0.06122022 | -0.06180322 | -0.06984209 | -0.06485153 | -0.04449998 | -0.06208799
b13 | 0.04102128 | -0.00415142 | 0.03004016 | -0.006810321 | -0.004631433 | 0.009888728
b14 | -0.2171744 | -0.2034389 | -0.2098958 | -0.1937118 | -0.1544963 | -0.1981111
b15 | -0.009944013 | -0.006725904 | -0.001969543 | -0.007246626 | -0.001644261 | -0.005494749
a1 | 46.46227 | 52.43485 | -39.19337 | 11.32447 | -94.56025 | 0.03211821
a2 | -32.37027 | -15.78372 | -10.39961 | 20.93129 | 42.49274 | 0
a3 | -3.817921 | -2.723789 | -2.562491 | -2.964086 | -1.603995 | -2.751978
a4 | -0.4267429 | 2.054756 | 3.597332 | 2.142973 | 2.517576 | 2.149219
a5 | -0.8180063 | -0.8393772 | -0.8268585 | -0.3560609 | -2.79374 | -0.9777072
a6 | 1.391575 | 0.7296348 | 0.7299142 | 0.3281221 | 1.561566 | 0.8403328
a7 | 0.1793278 | 0.08281811 | 0.007983846 | -0.3512614 | 0.3296793 | 0.007308402
a8 | -0.06928454 | 0.5960662 | 0.5476366 | 0.8717292 | 0.1768234 | 0.4984164
a9 | -0.1922766 | -0.1214058 | -0.08136805 | -0.1025392 | -0.09478683 | -0.1139539
a10 | 0.2052723 | 0.0264287 | 0.02741533 | 0.001029134 | 0.1550835 | 0.06361814
a11 | -0.02522984 | -0.02135348 | 0.001798213 | -0.03405784 | -0.004238733 | -0.0171217
a12 | 0.02603334 | 0.09620225 | 0.04888554 | 0.1070415 | 0.005856707 | 0.06520091
a13 | 0.1205773 | 0.1158611 | 0.149239 | 0.1129034 | 0.13081 | 0.1258562
a14 | 0.01450783 | 0.007314025 | 0.0002943014 | -0.006920307 | -0.0463402 | -0.003954106
a15 | -0.006360136 | -0.008032477 | -0.003586044 | -0.0002751036 | 0.0006242282 | -0.003700894
Temp taupe (deg) | 19.30237 | 19.30237 | 19.31152 | 19.31152 | 19.32373
Niv init (mrad) | 0.3982544 | 0.3789266 | 0.3748576 | 0.3728231 | 0.3692627
Dx moy(m) | 5.973655e-05 | -0.0001600998 | 5.201689e-05 | -5.691169e-05 | 0.0002335599 | 0.0002663343
Dy moy(m) | -7.879249e-05 | -8.939194e-05 | 6.668283e-05 | -1.913247e-05 | 0.00015976 | 0.001258167
| C2 centre (T) | -0.003747 | Long. Mag. (m) | 3.117174 | Int.f (T/kA) | 54.942969
* = Integral error ! = Central error Conclusion : ACCEPTED |  |  |  |  | Duration : 31mn
Number of measurement | 10 | 10 | 10 | 10 | 10
Mean real current (A) | 12.505 | 12.505 | 12.505 | 12.505 | 12.505 | 12.505

## Result2_HCMQAP
Tue 25/01/2005 08:32:25 | LISSNER | HCMQAP471 | Aperture2 | taupe_quadrupole#6
Position | Position 1 | Position 2 | Position 3 | Position 4 | Position 5 | Integrales
Cn (T) | 0.002257 | 0.003748 | 0.003746 | 0.003747 | 0.002078 | 0.011681
Angle (Horiz,Cn) | -1.618508 | -0.789185 | -0.51998 | 1.046563 | 2.124624 | 8.841195
b1 | -34.98911 | 94.25937 | -30.63897 | 33.45391 | -136.9888 | 0.01748851
b2 | 10000 | 10000 | 10000 | 10000 | 10000 | 10000
b3 | 0.7266469 | -1.534312 | -0.7338168 | -1.683305 | -4.452764 | -1.439343
b4 | -0.3100655 | 0.7779324 | 0.5262431 | 0.2985114 | -1.167557 | 0.1847671
b5 | 0.8726575 | 1.096872 | 0.2772113 | 0.8033461 | -1.246244 | 0.4841131
b6 | 3.786144 | 1.7207 | 2.546927 | 1.881282 | 14.18066 | 3.919542
b7 | 0.3623346 | -0.0739788 | -0.1543091 | 0.109452 | -0.3534889 | -0.02325224
b8 | 0.007857036 | 0.09065475 | 0.01548323 | 0.05592782 | -0.004383712 | 0.03949086
b9 | 0.06818658 | 0.03998469 | -0.02992182 | -0.1021136 | 0.09386247 | 0.0002762447
b10 | -0.2645949 | -0.07312265 | 0.06080068 | 0.004368666 | -0.2950767 | -0.07963276
b11 | 0.006688768 | -0.02609808 | -0.02170948 | 0.0180132 | -0.02884606 | -0.01004484
b12 | -0.06122022 | -0.06180322 | -0.06984209 | -0.06485153 | -0.04449998 | -0.06208799
b13 | 0.04102128 | -0.00415142 | 0.03004016 | -0.006810321 | -0.004631433 | 0.009888728
b14 | -0.2171744 | -0.2034389 | -0.2098958 | -0.1937118 | -0.1544963 | -0.1981111
b15 | -0.009944013 | -0.006725904 | -0.001969543 | -0.007246626 | -0.001644261 | -0.005494749
a1 | 46.46227 | 52.43485 | -39.19337 | 11.32447 | -94.56025 | 0.03211821
a2 | -32.37027 | -15.78372 | -10.39961 | 20.93129 | 42.49274 | 0
a3 | -3.817921 | -2.723789 | -2.562491 | -2.964086 | -1.603995 | -2.751978
a4 | -0.4267429 | 2.054756 | 3.597332 | 2.142973 | 2.517576 | 2.149219
a5 | -0.8180063 | -0.8393772 | -0.8268585 | -0.3560609 | -2.79374 | -0.9777072
a6 | 1.391575 | 0.7296348 | 0.7299142 | 0.3281221 | 1.561566 | 0.8403328
a7 | 0.1793278 | 0.08281811 | 0.007983846 | -0.3512614 | 0.3296793 | 0.007308402
a8 | -0.06928454 | 0.5960662 | 0.5476366 | 0.8717292 | 0.1768234 | 0.4984164
a9 | -0.1922766 | -0.1214058 | -0.08136805 | -0.1025392 | -0.09478683 | -0.1139539
a10 | 0.2052723 | 0.0264287 | 0.02741533 | 0.001029134 | 0.1550835 | 0.06361814
a11 | -0.02522984 | -0.02135348 | 0.001798213 | -0.03405784 | -0.004238733 | -0.0171217
a12 | 0.02603334 | 0.09620225 | 0.04888554 | 0.1070415 | 0.005856707 | 0.06520091
a13 | 0.1205773 | 0.1158611 | 0.149239 | 0.1129034 | 0.13081 | 0.1258562
a14 | 0.01450783 | 0.007314025 | 0.0002943014 | -0.006920307 | -0.0463402 | -0.003954106
a15 | -0.006360136 | -0.008032477 | -0.003586044 | -0.0002751036 | 0.0006242282 | -0.003700894
Temp taupe (deg) | 19.30237 | 19.30237 | 19.31152 | 19.31152 | 19.32373
Niv init (mrad) | 0.3982544 | 0.3789266 | 0.3748576 | 0.3728231 | 0.3692627
Dx moy (mm) | 5.973655e-05 | -0.0001600998 | 5.201689e-05 | -5.691169e-05 | 0.0002335599 | 0.0002663343
Dy moy (mm) | -7.879249e-05 | -8.939194e-05 | 6.668283e-05 | -1.913247e-05 | 0.00015976 | 0.001258167
| C2 centre (T) | -0.003747 | Long. Mag. (m) | 3.117174 | Int.f (T/kA) | 54.942969
* = Integral error ! = Central error Conclusion : ACCEPTED Duration : 31mn
Number of measurement | 10 | 10 | 10 | 10 | 10
Mean real current (A) | 12.505 | 12.505 | 12.505 | 12.505 | 12.505 |  |  |  | 12.505
Dx corrected | 5.973654e-05 | -0.0001600998 | 5.20169e-05 | -5.691169e-05 | 0.0002335598 | 1.101502e-07
Dy corrected | -7.879249e-05 | -8.939194e-05 | 6.668282e-05 | -1.913248e-05 | 0.00015976 | -1.791196e-07
Feed down
| Position 1 | Position 2 | Position 3 | Position 4 | Position 5
b1' | 0 | 0 | 0 | 0 | 0
b2' | 9999.97 | 10000 | 10000.02 | 10000 | 9999.908
b3' | 0.7174446 | -1.523877 | -0.771318 | -1.679068 | -4.571864
b4' | -0.3129651 | 0.7189577 | 0.5426094 | 0.2861509 | -1.131026
b5' | 0.9714271 | 1.035031 | 0.3018615 | 0.7737022 | -0.345492
b6' | 3.79877 | 1.727493 | 2.543906 | 1.876712 | 14.13293
b7' | 0.36028 | -0.0580148 | -0.1690143 | 0.1150089 | -0.3655426
b8' | 0.002644461 | 0.08253511 | 0.01730413 | 0.05773941 | 0.01305894
b9' | 0.06838137 | 0.04743322 | -0.0292153 | -0.1022348 | 0.04425966
b10' | -0.2655292 | -0.07178767 | 0.06006587 | 0.003382329 | -0.2986415
b11' | 0.005649687 | -0.01413112 | -0.02616952 | 0.02172653 | -0.03617664
b12' | -0.05278418 | -0.0540232 | -0.07576379 | -0.06305315 | -0.06001522
b13' | 0.0319747 | 0.02125544 | 0.021676 | 0.001518904 | -0.02656382
b14' | -0.2180763 | -0.2031434 | -0.2097832 | -0.1933765 | -0.1548947
b15' | -0.009944013 | -0.006725904 | -0.001969543 | -0.007246626 | -0.001644261
Feed down
| Position 1 | Position 2 | Position 3 | Position 4 | Position 5
a1' | 0 | 0 | 0 | 0 | 0
a2' | -32.40384 | -15.71628 | -10.42105 | 20.95492 | 42.36498
a3' | -3.818108 | -2.794114 | -2.523277 | -2.986616 | -1.533146
a4' | -0.4544191 | 2.063305 | 3.591561 | 2.144125 | 2.317198
a5' | -0.881298 | -0.9189746 | -0.7657396 | -0.3721396 | -2.020146
a6' | 1.38528 | 0.7272891 | 0.7264291 | 0.3344386 | 1.568811
a7' | 0.1773687 | 0.0401865 | 0.02013866 | -0.3721303 | 0.3463963
a8' | -0.07721797 | 0.603531 | 0.5447059 | 0.8753948 | 0.173462
a9' | -0.1747476 | -0.1201853 | -0.07846665 | -0.1026145 | -0.1005681
a10' | 0.2040757 | 0.02981202 | 0.02661879 | 0.001966577 | 0.1517903
a11' | -0.02110236 | -0.02774464 | 0.000430076 | -0.03719681 | -0.007953772
a12' | 0.02883619 | 0.08337055 | 0.05577927 | 0.1025978 | 0.0269005
a13' | 0.1343255 | 0.1288724 | 0.1385475 | 0.1160387 | 0.1036587
a14' | 0.01484019 | 0.008868223 | 3.252645e-05 | -0.006793234 | -0.04643646
a15' | -0.006360136 | -0.008032477 | -0.003586044 | -0.0002751036 | 0.0006242282
Feed down normalised
| Position 1 | Position 2 | Position 3 | Position 4 | Position 5 | Central | Sigma | Integrals |  | Coil Waviness
b1' | 0 | 0 | 0 | 0 | 0 | 0 | 0 | 0
b2' | 10000 | 10000 | 10000 | 10000 | 10000 | 10000 | 0 | 10000
b3' | 0.7174468 | -1.523877 | -0.7713168 | -1.679067 | -4.571907 | -1.324754 | 0.4855308 | -1.462086 |  | -4.968654
b4' | -0.312966 | 0.7189577 | 0.5426086 | 0.2861508 | -1.131037 | 0.5159057 | 0.2176356 | 0.1760923 |  | -4.125142
b5' | 0.9714301 | 1.035031 | 0.301861 | 0.7737019 | -0.3454952 | 0.7035312 | 0.3715877 | 0.6024464 |  | -3.823684
b6' | 3.798782 | 1.727493 | 2.543902 | 1.876711 | 14.13306 | 2.049369 | 0.4347287 | 3.9149 |  | -3.263492
b7' | 0.3602811 | -0.0580148 | -0.169014 | 0.1150089 | -0.3655459 | -0.03733998 | 0.1431357 | -0.02350268 |  | -3.214756
b8' | 0.002644469 | 0.0825351 | 0.0173041 | 0.05773938 | 0.01305906 | 0.0525262 | 0.03292649 | 0.04003708
b9' | 0.06838157 | 0.04743321 | -0.02921526 | -0.1022348 | 0.04426007 | -0.0280056 | 0.07484132 | -0.004392955
b10' | -0.26553 | -0.07178767 | 0.06006578 | 0.003382328 | -0.2986442 | -0.002779853 | 0.06614236 | -0.08033283 |  | 0.02066848
b11' | 0.005649704 | -0.01413112 | -0.02616948 | 0.02172652 | -0.03617697 | -0.006191362 | 0.02491559 | -0.008475181
b12' | -0.05278434 | -0.0540232 | -0.07576368 | -0.06305312 | -0.06001577 | -0.06428 | 0.01092204 | -0.06204396
b13' | 0.0319748 | 0.02125543 | 0.02167596 | 0.001518904 | -0.02656407 | 0.01481677 | 0.01151821 | 0.01178235
b14' | -0.218077 | -0.2031434 | -0.2097829 | -0.1933764 | -0.1548961 | -0.2021009 | 0.008252787 | -0.1981178 | alpha | 285
b15' | -0.009944043 | -0.006725904 | -0.00196954 | -0.007246623 | -0.001644276 | -0.005314022 | 0.002908085 | -0.005495647 | beta | 0.5536
Feed down normalised
| Position 1 | Position 2 | Position 3 | Position 4 | Position 5 | Central | Sigma | Integrals
a1' | 0 | 0 | 0 | 0 | 0 | 0 | 0 | 0
a2' | -32.40394 | -15.71628 | -10.42103 | 20.95492 | 42.36537 | -1.727466 | 19.82114 | -0.2904591
a3' | -3.81812 | -2.794114 | -2.523273 | -2.986615 | -1.53316 | -2.768001 | 0.2327721 | -2.755442
a4' | -0.4544204 | 2.063305 | 3.591556 | 2.144124 | 2.31722 | 2.599661 | 0.8599557 | 2.119339
a5' | -0.8813007 | -0.9189746 | -0.7657384 | -0.3721394 | -2.020164 | -0.6856175 | 0.2820846 | -0.8920247
a6' | 1.385284 | 0.7272891 | 0.726428 | 0.3344385 | 1.568825 | 0.5960518 | 0.2265642 | 0.8401916
a7' | 0.1773692 | 0.0401865 | 0.02013862 | -0.3721301 | 0.3463995 | -0.103935 | 0.23248 | -0.003092759
a8' | -0.0772182 | 0.603531 | 0.544705 | 0.8753944 | 0.1734636 | 0.6745435 | 0.1764113 | 0.4987659
a9' | -0.1747481 | -0.1201853 | -0.07846653 | -0.1026144 | -0.100569 | -0.1004221 | 0.02094562 | -0.1112144
a10' | 0.2040763 | 0.02981202 | 0.02661875 | 0.001966576 | 0.1517917 | 0.01946578 | 0.01523863 | 0.06387015
a11' | -0.02110242 | -0.02774464 | 0.0004300753 | -0.0371968 | -0.007953845 | -0.02150379 | 0.01957439 | -0.01963974
a12' | 0.02883628 | 0.08337055 | 0.05577918 | 0.1025978 | 0.02690075 | 0.0805825 | 0.02353348 | 0.06592441
a13' | 0.1343259 | 0.1288724 | 0.1385473 | 0.1160387 | 0.1036597 | 0.1278195 | 0.01129121 | 0.1255385
a14' | 0.01484024 | 0.008868222 | 3.252639e-05 | -0.006793231 | -0.04643689 | 0.0007025058 | 0.007852193 | -0.003537221
a15' | -0.006360155 | -0.008032477 | -0.003586038 | -0.0002751035 | 0.000624234 | -0.00396454 | 0.003892513 | -0.003699766