## Result_HCMQAP
Tue 25/01/2005 16:19:47 |  | HCMQAP473 |  | Aperture2
|  | LISSNER |  | taupe_quadrupole#6
Position | Position 1 | Position 2 | Position 3 | Position 4 | Position 5 | Integrales
Cn (T) | -0.002257 | -0.003756 | -0.003754 | -0.003755 | -0.002088 | -0.011705
Angle (Horiz,Cn) | -4.025157 | -2.117277 | 1.314338 | 2.492328 | 1.30514 | 8.827529
b1 | 201.9428 | 1.627618 | -148.2753 | -53.61872 | 141.9128 | 0.006526481
b2 | 10000 | 10000 | 10000 | 10000 | 10000 | 10000
b3 | 1.368514 | 0.06538316 | 0.782979 | 0.8939506 | -1.011002 | 0.481727
b4 | -0.9915845 | 0.260957 | -0.3876041 | 0.5643093 | 0.02250406 | -0.03503358
b5 | 0.3056844 | -0.7336744 | -0.7105876 | -1.048865 | -0.3722976 | -0.6053435
b6 | 3.8689 | 1.728642 | 1.72383 | 1.178032 | 14.04681 | 3.551935
b7 | -0.07670602 | -0.2157326 | 0.001461066 | -0.2198583 | -0.2201187 | -0.1449761
b8 | -0.1351747 | -0.1232029 | -0.05066868 | 0.0306462 | -0.178698 | -0.07790356
b9 | -0.07593443 | 0.03844547 | 0.09166853 | 0.01551805 | -0.04259586 | 0.01835647
b10 | -0.3183808 | -0.05918107 | -0.02168697 | -0.1748298 | -0.4667716 | -0.1699702
b11 | -0.01773472 | -0.05428721 | -0.0428754 | -0.04290942 | -0.05851713 | -0.04408671
b12 | -0.05303765 | -0.04836808 | -0.05743797 | -0.05140272 | -0.07849155 | -0.05598406
b13 | -0.007000645 | 0.04984803 | 0.07790271 | 0.04974473 | -0.04049683 | 0.03626697
b14 | -0.2162184 | -0.2018935 | -0.2092315 | -0.2045823 | -0.1650286 | -0.2014456
b15 | -6.752739e-05 | -0.000787984 | -0.004846348 | 0.004641773 | 0.002674874 | 0.0001094698
a1 | 18.30144 | 117.4888 | 15.5812 | -95.47989 | -87.282 | 0.02142497
a2 | -80.50488 | -42.34578 | 26.28681 | 49.84697 | 26.10285 | 0
a3 | -1.885228 | -0.3867022 | -2.400857 | -2.131297 | 2.126715 | -1.171285
a4 | -0.9712236 | 1.91303 | -0.7253421 | 3.493744 | 2.021446 | 1.256246
a5 | -1.040383 | -0.4987237 | -0.9529818 | -0.8904535 | -3.186293 | -1.13997
a6 | 0.6410155 | 0.5240364 | 0.8151209 | 0.6478751 | 1.716649 | 0.8002778
a7 | 0.03966913 | 0.3915124 | 0.2244511 | -0.06052737 | -0.1755499 | 0.1158825
a8 | -0.02453556 | 0.3640055 | -0.1699945 | 0.6579507 | 0.3668464 | 0.2504908
a9 | 0.06125335 | -0.0466866 | 0.004639708 | -0.04568044 | -0.1919941 | -0.03792905
a10 | 0.2437331 | 0.1114975 | 0.07784384 | -0.04296679 | 0.2411015 | 0.1026953
a11 | 0.02238287 | 0.01724419 | 0.002951458 | -0.06238651 | -0.04246817 | -0.0125929
a12 | 0.04222615 | 0.05527424 | 0.01692428 | 0.06285507 | 0.04726172 | 0.04491549
a13 | 0.131103 | 0.09215133 | 0.1424207 | 0.1490365 | 0.09178695 | 0.1235088
a14 | 0.01940824 | 0.01478385 | 0.003026564 | -0.01629516 | -0.04336663 | -0.002632224
a15 | 0.0005796789 | -0.008057818 | -0.005249399 | -0.006671888 | 0.00272777 | -0.004357726
Temp taupe (deg) | 20.55359 | 20.54749 | 20.55664 | 20.55359 | 20.56274
Niv init (mrad) | -0.2497355 | -0.1683553 | -0.1164754 | -0.07578532 | -0.04170736
Dx moy(m) | -0.00034303 | 0 | 0.0002519967 | 9.195863e-05 | -0.0002408627 | 0.0003078816
Dy moy(m) | -3.387401e-05 | -0.0001997391 | -2.715045e-05 | 0.0001618574 | 0.0001490081 | 0.001127613
| C2 centre (T) | -0.003755 | Long. Mag. (m) | 3.117313 | Int.f (T/kA) | 55.062729
* = Integral error ! = Central error Conclusion : ACCEPTED |  |  |  |  | Duration : 32mn
Number of measurement | 10 | 10 | 10 | 10 | 10
Mean real current (A) | 12.505 | 12.505 | 12.505 | 12.505 | 12.505 | 12.505

## Result2_HCMQAP
Tue 25/01/2005 16:19:47 | LISSNER | HCMQAP473 | Aperture2 | taupe_quadrupole#6
Position | Position 1 | Position 2 | Position 3 | Position 4 | Position 5 | Integrales
Cn (T) | 0.002257 | 0.003756 | 0.003754 | 0.003755 | 0.002088 | 0.011705
Angle (Horiz,Cn) | -4.025157 | -2.117277 | 1.314338 | 2.492328 | 1.30514 | 8.827529
b1 | 201.9428 | 1.627618 | -148.2753 | -53.61872 | 141.9128 | 0.006526481
b2 | 10000 | 10000 | 10000 | 10000 | 10000 | 10000
b3 | 1.368514 | 0.06538316 | 0.782979 | 0.8939506 | -1.011002 | 0.481727
b4 | -0.9915845 | 0.260957 | -0.3876041 | 0.5643093 | 0.02250406 | -0.03503358
b5 | 0.3056844 | -0.7336744 | -0.7105876 | -1.048865 | -0.3722976 | -0.6053435
b6 | 3.8689 | 1.728642 | 1.72383 | 1.178032 | 14.04681 | 3.551935
b7 | -0.07670602 | -0.2157326 | 0.001461066 | -0.2198583 | -0.2201187 | -0.1449761
b8 | -0.1351747 | -0.1232029 | -0.05066868 | 0.0306462 | -0.178698 | -0.07790356
b9 | -0.07593443 | 0.03844547 | 0.09166853 | 0.01551805 | -0.04259586 | 0.01835647
b10 | -0.3183808 | -0.05918107 | -0.02168697 | -0.1748298 | -0.4667716 | -0.1699702
b11 | -0.01773472 | -0.05428721 | -0.0428754 | -0.04290942 | -0.05851713 | -0.04408671
b12 | -0.05303765 | -0.04836808 | -0.05743797 | -0.05140272 | -0.07849155 | -0.05598406
b13 | -0.007000645 | 0.04984803 | 0.07790271 | 0.04974473 | -0.04049683 | 0.03626697
b14 | -0.2162184 | -0.2018935 | -0.2092315 | -0.2045823 | -0.1650286 | -0.2014456
b15 | -6.752739e-05 | -0.000787984 | -0.004846348 | 0.004641773 | 0.002674874 | 0.0001094698
a1 | 18.30144 | 117.4888 | 15.5812 | -95.47989 | -87.282 | 0.02142497
a2 | -80.50488 | -42.34578 | 26.28681 | 49.84697 | 26.10285 | 0
a3 | -1.885228 | -0.3867022 | -2.400857 | -2.131297 | 2.126715 | -1.171285
a4 | -0.9712236 | 1.91303 | -0.7253421 | 3.493744 | 2.021446 | 1.256246
a5 | -1.040383 | -0.4987237 | -0.9529818 | -0.8904535 | -3.186293 | -1.13997
a6 | 0.6410155 | 0.5240364 | 0.8151209 | 0.6478751 | 1.716649 | 0.8002778
a7 | 0.03966913 | 0.3915124 | 0.2244511 | -0.06052737 | -0.1755499 | 0.1158825
a8 | -0.02453556 | 0.3640055 | -0.1699945 | 0.6579507 | 0.3668464 | 0.2504908
a9 | 0.06125335 | -0.0466866 | 0.004639708 | -0.04568044 | -0.1919941 | -0.03792905
a10 | 0.2437331 | 0.1114975 | 0.07784384 | -0.04296679 | 0.2411015 | 0.1026953
a11 | 0.02238287 | 0.01724419 | 0.002951458 | -0.06238651 | -0.04246817 | -0.0125929
a12 | 0.04222615 | 0.05527424 | 0.01692428 | 0.06285507 | 0.04726172 | 0.04491549
a13 | 0.131103 | 0.09215133 | 0.1424207 | 0.1490365 | 0.09178695 | 0.1235088
a14 | 0.01940824 | 0.01478385 | 0.003026564 | -0.01629516 | -0.04336663 | -0.002632224
a15 | 0.0005796789 | -0.008057818 | -0.005249399 | -0.006671888 | 0.00272777 | -0.004357726
Temp taupe (deg) | 20.55359 | 20.54749 | 20.55664 | 20.55359 | 20.56274
Niv init (mrad) | -0.2497355 | -0.1683553 | -0.1164754 | -0.07578532 | -0.04170736
Dx moy (mm) | -0.00034303 | 0 | 0.0002519967 | 9.195863e-05 | -0.0002408627 | 0.0003078816
Dy moy (mm) | -3.387401e-05 | -0.0001997391 | -2.715045e-05 | 0.0001618574 | 0.0001490081 | 0.001127613
| C2 centre (T) | -0.003755 | Long. Mag. (m) | 3.117313 | Int.f (T/kA) | 55.062729
* = Integral error ! = Central error Conclusion : ACCEPTED Duration : 32mn
Number of measurement | 10 | 10 | 10 | 10 | 10
Mean real current (A) | 12.505 | 12.505 | 12.505 | 12.505 | 12.505 |  |  |  | 12.505
Dx corrected | -0.0003430301 | -1.92114e-06 | 0.0002519966 | 9.195863e-05 | -0.0002408628 | 4.448352e-07
Dy corrected | -3.387401e-05 | -0.0001997391 | -2.715046e-05 | 0.0001618574 | 0.0001490081 | -6.20942e-07
Feed down
| Position 1 | Position 2 | Position 3 | Position 4 | Position 5
b1' | 0 | 0 | 0 | 0 | 0
b2' | 9999.937 | 9999.991 | 10000.02 | 10000.05 | 9999.991
b3' | 1.422734 | 0.1327253 | 0.7622669 | 0.8033161 | -1.065114
b4' | -1.024549 | 0.2378499 | -0.4358252 | 0.5755268 | 0.1553173
b5' | -0.07826714 | -0.7038657 | -0.576314 | -1.047845 | -1.442635
b6' | 3.878661 | 1.756388 | 1.726111 | 1.174354 | 14.07475
b7' | -0.05795513 | -0.1856973 | -0.005696955 | -0.2625484 | -0.224904
b8' | -0.1219405 | -0.127626 | -0.03973874 | 0.03479714 | -0.160407
b9' | -0.01374422 | 0.05029588 | 0.08989418 | 0.01068843 | -0.002094888
b10' | -0.3143562 | -0.05709364 | -0.0279954 | -0.1712111 | -0.4547582
b11' | -0.005036917 | -0.04708328 | -0.05194372 | -0.05255091 | -0.05084087
b12' | -0.04820771 | -0.03544305 | -0.04085114 | -0.06520145 | -0.0812606
b13' | 0.05021988 | 0.05240274 | 0.03764594 | 0.03737514 | -0.005158829
b14' | -0.2161832 | -0.2032177 | -0.2103546 | -0.2033415 | -0.1658939
b15' | -6.752739e-05 | -0.000787984 | -0.004846348 | 0.004641773 | 0.002674874
Feed down
| Position 1 | Position 2 | Position 3 | Position 4 | Position 5
a1' | 0 | 0 | 0 | 0 | 0
a2' | -80.43425 | -42.34723 | 26.21313 | 49.84093 | 26.02486
a3' | -1.820508 | -0.396549 | -2.431256 | -2.058482 | 2.041385
a4' | -0.8896876 | 1.947736 | -0.7773081 | 3.434532 | 2.188972
a5' | -1.143601 | -0.600572 | -0.9063333 | -0.8168503 | -2.69229
a6' | 0.6371298 | 0.5389793 | 0.8350696 | 0.633351 | 1.719996
a7' | 0.04502015 | 0.4013573 | 0.2073784 | -0.03357137 | -0.2228975
a8' | -0.03321299 | 0.360434 | -0.1706155 | 0.6571559 | 0.3856215
a9' | 0.02270003 | -0.04054194 | 0.01533658 | -0.06275326 | -0.2595604
a10' | 0.23957 | 0.1178564 | 0.0789661 | -0.0504269 | 0.2419894
a11' | 0.01417283 | 0.02342671 | 0.006720141 | -0.06402994 | -0.05740194
a12' | 0.01064841 | 0.04812109 | 0.04076506 | 0.07821277 | 0.02739648
a13' | 0.1316127 | 0.1229672 | 0.147348 | 0.1225688 | 0.08097004
a14' | 0.01924637 | 0.01492621 | 0.002045534 | -0.0161817 | -0.04357946
a15' | 0.0005796789 | -0.008057818 | -0.005249399 | -0.006671888 | 0.00272777
Feed down normalised
| Position 1 | Position 2 | Position 3 | Position 4 | Position 5 | Central | Sigma | Integrals |  | Coil Waviness
b1' | 0 | 0 | 0 | 0 | 0 | 0 | 0 | 0
b2' | 10000 | 10000 | 10000 | 10000 | 10000 | 10000 | 0 | 10000
b3' | 1.422742 | 0.1327254 | 0.7622658 | 0.8033121 | -1.065114 | 0.5661011 | 0.375875 | 0.4717277 |  | -4.327803
b4' | -1.024556 | 0.2378501 | -0.4358245 | 0.5755239 | 0.1553174 | 0.1258498 | 0.5148927 | -0.03649889 |  | -3.239661
b5' | -0.07826763 | -0.7038663 | -0.5763131 | -1.04784 | -1.442637 | -0.7760065 | 0.2439008 | -0.7642996 |  | -4.32654
b6' | 3.878685 | 1.75639 | 1.726108 | 1.174348 | 14.07477 | 1.552282 | 0.3276504 | 3.563664 |  | -3.606916
b7' | -0.0579555 | -0.1856975 | -0.005696946 | -0.2625471 | -0.2249042 | -0.1513138 | 0.131832 | -0.1476705 |  | -3.288302
b8' | -0.1219413 | -0.1276261 | -0.03973867 | 0.03479696 | -0.1604071 | -0.04418926 | 0.08130293 | -0.07098215
b9' | -0.0137443 | 0.05029592 | 0.08989404 | 0.01068838 | -0.00209489 | 0.05029278 | 0.03960283 | 0.03402393
b10' | -0.3143582 | -0.05709369 | -0.02799535 | -0.1712102 | -0.4547586 | -0.08543309 | 0.07569653 | -0.1679356 |  | 0.02333398
b11' | -0.005036949 | -0.04708332 | -0.05194364 | -0.05255065 | -0.05084091 | -0.05052587 | 0.002996742 | -0.0439906
b12' | -0.04820801 | -0.03544308 | -0.04085108 | -0.06520113 | -0.08126067 | -0.0471651 | 0.01585198 | -0.05187618
b13' | 0.0502202 | 0.05240279 | 0.03764589 | 0.03737495 | -0.005158834 | 0.04247454 | 0.008599181 | 0.03722395
b14' | -0.2161845 | -0.2032179 | -0.2103543 | -0.2033404 | -0.1658941 | -0.2056375 | 0.004085293 | -0.2018459 | alpha | 285
b15' | -6.752781e-05 | -0.0007879847 | -0.00484634 | 0.00464175 | 0.002674876 | -0.0003308585 | 0.004760534 | 0.0001095239 | beta | 0.5536
Feed down normalised
| Position 1 | Position 2 | Position 3 | Position 4 | Position 5 | Central | Sigma | Integrals
a1' | 0 | 0 | 0 | 0 | 0 | 0 | 0 | 0
a2' | -80.43476 | -42.34727 | 26.21309 | 49.84068 | 26.02488 | 11.2355 | 47.88424 | -0.04496549
a3' | -1.820519 | -0.3965494 | -2.431252 | -2.058472 | 2.041387 | -1.628758 | 1.083279 | -1.165434
a4' | -0.8896932 | 1.947738 | -0.7773069 | 3.434515 | 2.188974 | 1.534982 | 2.136033 | 1.272059
a5' | -1.143609 | -0.6005725 | -0.9063319 | -0.8168462 | -2.692292 | -0.7745835 | 0.1571999 | -1.084434
a6' | 0.6371338 | 0.5389797 | 0.8350683 | 0.6333478 | 1.719998 | 0.6691319 | 0.151253 | 0.8050507
a7' | 0.04502044 | 0.4013577 | 0.207378 | -0.0335712 | -0.2228977 | 0.1917215 | 0.2178867 | 0.1150633
a8' | -0.0332132 | 0.3604344 | -0.1706152 | 0.6571526 | 0.3856218 | 0.2823239 | 0.4193755 | 0.2505526
a9' | 0.02270017 | -0.04054198 | 0.01533655 | -0.06275295 | -0.2595606 | -0.02931946 | 0.04023619 | -0.05259883
a10' | 0.2395715 | 0.1178565 | 0.07896598 | -0.05042665 | 0.2419896 | 0.04879862 | 0.08810425 | 0.1022257
a11' | 0.01417292 | 0.02342673 | 0.006720131 | -0.06402962 | -0.05740199 | -0.01129425 | 0.04642781 | -0.01377835
a12' | 0.01064848 | 0.04812113 | 0.040765 | 0.07821238 | 0.02739651 | 0.0556995 | 0.01984062 | 0.04540037
a13' | 0.1316136 | 0.1229673 | 0.1473478 | 0.1225682 | 0.08097011 | 0.1309611 | 0.01419272 | 0.124367
a14' | 0.01924649 | 0.01492623 | 0.002045531 | -0.01618162 | -0.0435795 | 0.0002633788 | 0.01563031 | -0.002855531
a15' | 0.0005796825 | -0.008057825 | -0.005249391 | -0.006671854 | 0.002727772 | -0.00665969 | 0.001404257 | -0.004357482