## Result_HCMQAP
Wed 13/04/2005 09:02:43 |  | HCMQAP546 |  | Aperture2
|  | LISSNER |  | taupe_quadrupole#6
Position | Position 1 | Position 2 | Position 3 | Position 4 | Position 5 | Integrales
Cn (T) | -0.002257 | -0.003755 | -0.003752 | -0.003754 | -0.002082 | -0.011698
Angle (Horiz,Cn) | 6.720533 | 3.852052 | -1.216924 | -4.257135 | -4.310648 | 8.65379
b1 | -296.8354 | 295.7799 | 13.03026 | -54.60973 | -136.7229 | -0.002293029
b2 | 10000 | 10000 | 10000 | 10000 | 10000 | 10000
b3 | 2.026651 | 2.395074 | 0.4502403 | 0.2662419 | -2.711801 | 0.6801238
b4 | 0.1107854 | 0.6372482 | 0.5837158 | 0.4711164 | 0.4343629 | 0.4811981
b5 | -2.035933 | -0.06160227 | 0.3091689 | 0.2871994 | -1.330377 | -0.3434081
b6 | 4.088967 | 2.085796 | 3.211969 | 1.89081 | 13.89912 | 4.176139
b7 | 0.2514009 | 0.02585946 | 0.4893831 | 0.02400845 | -0.01972793 | 0.1634362
b8 | -0.04121517 | -0.05442962 | -0.005410552 | 0.1247908 | -0.03779229 | 0.004648732
b9 | -0.02398564 | 0.0009651996 | 0.01217717 | -0.02310147 | 0.124965 | 0.0108107
b10 | -0.3076888 | -0.1123284 | -0.05048627 | -0.1076538 | -0.4075945 | -0.1639918
b11 | 0.01765246 | 0.03330117 | 0.0195428 | 0.0005280536 | 0.003644309 | 0.01588056
b12 | -0.05915731 | -0.03153617 | -0.0427809 | -0.03827165 | -0.07133792 | -0.0451641
b13 | 0.08011454 | -0.04635625 | 0.01414711 | 0.04683838 | 0.022295 | 0.0180909
b14 | -0.2197284 | -0.190443 | -0.2165133 | -0.1998888 | -0.1494351 | -0.1977515
b15 | 0.008203642 | 0.01509529 | 0.007334053 | 0.002574584 | 0.00547843 | 0.007935023
a1 | -58.71637 | 92.98115 | -53.96031 | 11.02759 | -26.56746 | 0.01530386
a2 | 134.4188 | 77.04256 | -24.33853 | -85.14477 | -86.21509 | 0
a3 | -1.739873 | 1.267674 | -0.7884233 | -0.4040645 | 4.035208 | 0.3050755
a4 | 0.692635 | 1.61025 | 1.880117 | 1.879676 | 0.9640358 | 1.520999
a5 | -0.4111339 | 1.009709 | 0.4351089 | 1.449651 | -2.037366 | 0.3651831
a6 | 0.5959766 | -0.3258376 | 0.3233266 | -0.4987411 | 1.534831 | 0.1701976
a7 | -0.2374327 | -0.2289553 | -0.2914285 | -0.2927379 | -0.1668754 | -0.2522805
a8 | 0.3591294 | 0.3120975 | 0.4170247 | 0.6167596 | 0.693092 | 0.4683041
a9 | -0.005674841 | -0.01059475 | 0.005229254 | 0.1091399 | -0.07437248 | 0.01422515
a10 | 0.01353278 | 0.05114613 | 0.1147981 | -0.02236325 | 0.1507604 | 0.05663072
a11 | -0.04329861 | -0.06305651 | -0.04443857 | -0.02097166 | 0.02043289 | -0.03445106
a12 | 0.03409324 | 0.04824497 | 0.06491778 | 0.08764231 | 0.08052855 | 0.06400143
a13 | 0.1598626 | 0.06647097 | 0.1256989 | 0.0875956 | 0.08161469 | 0.1013304
a14 | -0.04493653 | -0.0133501 | 0.003205014 | 0.007817766 | -0.02829388 | -0.01081857
a15 | -0.001362509 | 0.004197866 | -0.004757636 | -0.001033966 | 0.01150567 | 0.000954845
Temp taupe (deg) | 21.31043 | 21.31043 | 21.31958 | 21.31348 | 21.32568
Niv init (mrad) | 0.3250122 | 0.302124 | 0.2970378 | 0.2894084 | 0.2868652
Dx moy(m) | 0.0005058705 | -0.0005040137 | -2.237458e-05 | 9.298941e-05 | 0.0002320224 | 0.0001761558
Dy moy(m) | 9.301798e-05 | -0.0001541849 | 9.167808e-05 | -1.795515e-05 | 4.716506e-05 | 0.001092564
| C2 centre (T) | -0.003754 | Long. Mag. (m) | 3.116497 | Int.f (T/kA) | 55.024369
* = Integral error ! = Central error Conclusion : ACCEPTED |  |  |  |  | Duration : 32mn
Number of measurement | 10 | 10 | 10 | 10 | 10
Mean real current (A) | 12.506 | 12.506 | 12.506 | 12.506 | 12.506 | 12.506

## Result2_HCMQAP
Wed 13/04/2005 09:02:43 | LISSNER | HCMQAP546 | Aperture2 | taupe_quadrupole#6
Position | Position 1 | Position 2 | Position 3 | Position 4 | Position 5 | Integrales
Cn (T) | 0.002257 | 0.003755 | 0.003752 | 0.003754 | 0.002082 | 0.011698
Angle (Horiz,Cn) | 6.720533 | 3.852052 | -1.216924 | -4.257135 | -4.310648 | 8.65379
b1 | -296.8354 | 295.7799 | 13.03026 | -54.60973 | -136.7229 | -0.002293029
b2 | 10000 | 10000 | 10000 | 10000 | 10000 | 10000
b3 | 2.026651 | 2.395074 | 0.4502403 | 0.2662419 | -2.711801 | 0.6801238
b4 | 0.1107854 | 0.6372482 | 0.5837158 | 0.4711164 | 0.4343629 | 0.4811981
b5 | -2.035933 | -0.06160227 | 0.3091689 | 0.2871994 | -1.330377 | -0.3434081
b6 | 4.088967 | 2.085796 | 3.211969 | 1.89081 | 13.89912 | 4.176139
b7 | 0.2514009 | 0.02585946 | 0.4893831 | 0.02400845 | -0.01972793 | 0.1634362
b8 | -0.04121517 | -0.05442962 | -0.005410552 | 0.1247908 | -0.03779229 | 0.004648732
b9 | -0.02398564 | 0.0009651996 | 0.01217717 | -0.02310147 | 0.124965 | 0.0108107
b10 | -0.3076888 | -0.1123284 | -0.05048627 | -0.1076538 | -0.4075945 | -0.1639918
b11 | 0.01765246 | 0.03330117 | 0.0195428 | 0.0005280536 | 0.003644309 | 0.01588056
b12 | -0.05915731 | -0.03153617 | -0.0427809 | -0.03827165 | -0.07133792 | -0.0451641
b13 | 0.08011454 | -0.04635625 | 0.01414711 | 0.04683838 | 0.022295 | 0.0180909
b14 | -0.2197284 | -0.190443 | -0.2165133 | -0.1998888 | -0.1494351 | -0.1977515
b15 | 0.008203642 | 0.01509529 | 0.007334053 | 0.002574584 | 0.00547843 | 0.007935023
a1 | -58.71637 | 92.98115 | -53.96031 | 11.02759 | -26.56746 | 0.01530386
a2 | 134.4188 | 77.04256 | -24.33853 | -85.14477 | -86.21509 | 0
a3 | -1.739873 | 1.267674 | -0.7884233 | -0.4040645 | 4.035208 | 0.3050755
a4 | 0.692635 | 1.61025 | 1.880117 | 1.879676 | 0.9640358 | 1.520999
a5 | -0.4111339 | 1.009709 | 0.4351089 | 1.449651 | -2.037366 | 0.3651831
a6 | 0.5959766 | -0.3258376 | 0.3233266 | -0.4987411 | 1.534831 | 0.1701976
a7 | -0.2374327 | -0.2289553 | -0.2914285 | -0.2927379 | -0.1668754 | -0.2522805
a8 | 0.3591294 | 0.3120975 | 0.4170247 | 0.6167596 | 0.693092 | 0.4683041
a9 | -0.005674841 | -0.01059475 | 0.005229254 | 0.1091399 | -0.07437248 | 0.01422515
a10 | 0.01353278 | 0.05114613 | 0.1147981 | -0.02236325 | 0.1507604 | 0.05663072
a11 | -0.04329861 | -0.06305651 | -0.04443857 | -0.02097166 | 0.02043289 | -0.03445106
a12 | 0.03409324 | 0.04824497 | 0.06491778 | 0.08764231 | 0.08052855 | 0.06400143
a13 | 0.1598626 | 0.06647097 | 0.1256989 | 0.0875956 | 0.08161469 | 0.1013304
a14 | -0.04493653 | -0.0133501 | 0.003205014 | 0.007817766 | -0.02829388 | -0.01081857
a15 | -0.001362509 | 0.004197866 | -0.004757636 | -0.001033966 | 0.01150567 | 0.000954845
Temp taupe (deg) | 21.31043 | 21.31043 | 21.31958 | 21.31348 | 21.32568
Niv init (mrad) | 0.3250122 | 0.302124 | 0.2970378 | 0.2894084 | 0.2868652
Dx moy (mm) | 0.0005058705 | -0.0005040137 | -2.237458e-05 | 9.298941e-05 | 0.0002320224 | 0.0001761558
Dy moy (mm) | 9.301798e-05 | -0.0001541849 | 9.167808e-05 | -1.795515e-05 | 4.716506e-05 | 0.001092564
| C2 centre (T) | -0.003754 | Long. Mag. (m) | 3.116497 | Int.f (T/kA) | 55.024369
* = Integral error ! = Central error Conclusion : ACCEPTED Duration : 32mn
Number of measurement | 10 | 10 | 10 | 10 | 10
Mean real current (A) | 12.506 | 12.506 | 12.506 | 12.506 | 12.506 |  |  |  | 12.506
Dx corrected | 0.0005058705 | -0.0005040137 | -2.237457e-05 | 9.298942e-05 | 0.0002320223 | -1.678475e-07
Dy corrected | 9.301798e-05 | -0.0001541849 | 9.167807e-05 | -1.795515e-05 | 4.716506e-05 | 3.684247e-07
Feed down
| Position 1 | Position 2 | Position 3 | Position 4 | Position 5
b1' | 0 | 0 | 0 | 0 | 0
b2' | 10000.14 | 9999.881 | 10000.01 | 10000 | 9999.904
b3' | 2.025171 | 2.382208 | 0.4175181 | 0.2799287 | -2.70204
b4' | -0.12255 | 0.6811847 | 0.5727023 | 0.4835247 | 0.384343
b5' | -1.443859 | -0.3855755 | 0.2793135 | 0.3362789 | -0.4031666
b6' | 4.141648 | 2.068737 | 3.217534 | 1.889743 | 13.90028
b7' | 0.2290606 | 0.05696993 | 0.4736904 | 0.03334655 | -0.03679903
b8' | -0.04667671 | -0.05542728 | -0.005764372 | 0.1247021 | -0.02249702
b9' | -0.1070554 | 0.0351128 | 0.007203421 | -0.02861381 | 0.07113355
b10' | -0.3000668 | -0.1279205 | -0.04834699 | -0.1078464 | -0.407664
b11' | -0.00376339 | 0.04839919 | 0.01631117 | -0.0007565057 | -0.009523417
b12' | -0.04104614 | -0.007809342 | -0.05113881 | -0.03408699 | -0.07040363
b13' | -0.001689271 | 0.02547066 | 0.01762695 | 0.03273172 | -0.003198606
b14' | -0.2162064 | -0.1961756 | -0.2162892 | -0.1997069 | -0.1488352
b15' | 0.008203642 | 0.01509529 | 0.007334053 | 0.002574584 | 0.00547843
Feed down
| Position 1 | Position 2 | Position 3 | Position 4 | Position 5
a1' | 0 | 0 | 0 | 0 | 0
a2' | 134.3374 | 76.92395 | -24.3316 | -85.14975 | -86.11999
a3' | -1.676222 | 1.107114 | -0.7864032 | -0.374712 | 4.078296
a4' | 0.5991388 | 1.492742 | 1.884496 | 1.910181 | 0.8380448
a5' | -0.2105944 | 0.9634232 | 0.5195891 | 1.426025 | -1.739817
a6' | 0.5618382 | -0.2865166 | 0.3414629 | -0.5085008 | 1.520837
a7' | -0.1642048 | -0.2902709 | -0.2954748 | -0.2700449 | -0.1013923
a8' | 0.3567285 | 0.3145404 | 0.417495 | 0.6217307 | 0.6877451
a9' | -0.01720265 | -0.01507305 | 0.001419055 | 0.1090623 | -0.0660313
a10' | 0.001614254 | 0.06682072 | 0.1164369 | -0.02351597 | 0.1536503
a11' | -0.0356995 | -0.07564421 | -0.04791624 | -0.01525361 | 0.03034568
a12' | 0.09643809 | 0.02964155 | 0.06384803 | 0.09279841 | 0.09463771
a13' | 0.1268497 | 0.09407079 | 0.110465 | 0.09089607 | 0.0712048
a14' | -0.04487573 | -0.01700925 | 0.003846397 | 0.007700516 | -0.02588262
a15' | -0.001362509 | 0.004197866 | -0.004757636 | -0.001033966 | 0.01150567
Feed down normalised
| Position 1 | Position 2 | Position 3 | Position 4 | Position 5 | Central | Sigma | Integrals |  | Coil Waviness
b1' | 0 | 0 | 0 | 0 | 0 | 0 | 0 | 0
b2' | 10000 | 10000 | 10000 | 10000 | 10000 | 10000 | 0 | 10000
b3' | 2.025143 | 2.382237 | 0.4175178 | 0.2799287 | -2.702066 | 1.026561 | 1.176063 | 0.6735721 |  | -3.799523
b4' | -0.1225483 | 0.6811928 | 0.5727019 | 0.4835246 | 0.3843467 | 0.5791398 | 0.09899126 | 0.4516299 |  | -5.169954
b5' | -1.443839 | -0.3855801 | 0.2793133 | 0.3362788 | -0.4031705 | 0.07667068 | 0.4013329 | -0.2074118 |  | -3.548062
b6' | 4.14159 | 2.068761 | 3.217532 | 1.889742 | 13.90042 | 2.392012 | 0.7205028 | 4.180943 |  | -2.678044
b7' | 0.2290574 | 0.05697061 | 0.47369 | 0.03334654 | -0.03679938 | 0.1880024 | 0.2476945 | 0.1638948 |  | -4.366037
b8' | -0.04667606 | -0.05542794 | -0.005764367 | 0.124702 | -0.02249724 | 0.02116991 | 0.09303652 | 0.005524649
b9' | -0.1070539 | 0.03511321 | 0.007203416 | -0.02861381 | 0.07113423 | 0.004567608 | 0.03194517 | -0.002696026
b10' | -0.3000626 | -0.127922 | -0.04834695 | -0.1078464 | -0.4076679 | -0.09470513 | 0.04138319 | -0.1661927 |  | 0.01999398
b11' | -0.003763338 | 0.04839977 | 0.01631116 | -0.0007565055 | -0.009523509 | 0.02131814 | 0.02495771 | 0.01357557
b12' | -0.04104557 | -0.007809435 | -0.05113877 | -0.03408698 | -0.07040431 | -0.03101173 | 0.02182775 | -0.03771675
b13' | -0.001689247 | 0.02547096 | 0.01762694 | 0.03273171 | -0.003198637 | 0.02527654 | 0.007554262 | 0.01757579
b14' | -0.2162034 | -0.1961779 | -0.2162891 | -0.1997069 | -0.1488366 | -0.204058 | 0.01073842 | -0.1984432 | alpha | 285
b15' | 0.008203527 | 0.01509547 | 0.007334048 | 0.002574583 | 0.005478483 | 0.0083347 | 0.006320137 | 0.007935089 | beta | 0.5536
Feed down normalised
| Position 1 | Position 2 | Position 3 | Position 4 | Position 5 | Central | Sigma | Integrals
a1' | 0 | 0 | 0 | 0 | 0 | 0 | 0 | 0
a2' | 134.3356 | 76.92486 | -24.33158 | -85.14974 | -86.12082 | -10.85215 | 81.87378 | 0.1154143
a3' | -1.676199 | 1.107127 | -0.7864026 | -0.3747119 | 4.078335 | -0.01799591 | 0.9958906 | 0.2889695
a4' | 0.5991304 | 1.49276 | 1.884494 | 1.91018 | 0.8380529 | 1.762478 | 0.2339358 | 1.470757
a5' | -0.2105914 | 0.9634347 | 0.5195888 | 1.426025 | -1.739833 | 0.9696828 | 0.4532504 | 0.4373624
a6' | 0.5618304 | -0.28652 | 0.3414627 | -0.5085007 | 1.520852 | -0.151186 | 0.4408468 | 0.1750537
a7' | -0.1642025 | -0.2902743 | -0.2954746 | -0.2700449 | -0.1013933 | -0.2852646 | 0.01343468 | -0.2432087
a8' | 0.3567236 | 0.3145441 | 0.4174947 | 0.6217306 | 0.6877518 | 0.4512565 | 0.1563515 | 0.4691381
a9' | -0.01720241 | -0.01507323 | 0.001419054 | 0.1090623 | -0.06603194 | 0.0318027 | 0.06741498 | 0.01165639
a10' | 0.001614232 | 0.06682152 | 0.1164368 | -0.02351597 | 0.1536517 | 0.05324745 | 0.07095693 | 0.05917006
a11' | -0.03569901 | -0.07564511 | -0.0479162 | -0.01525361 | 0.03034597 | -0.04627164 | 0.03022932 | -0.03451817
a12' | 0.09643674 | 0.0296419 | 0.06384798 | 0.09279839 | 0.09463862 | 0.06209609 | 0.03161467 | 0.07140535
a13' | 0.1268479 | 0.09407191 | 0.1104649 | 0.09089605 | 0.07120549 | 0.09847763 | 0.01050205 | 0.09894063
a14' | -0.0448751 | -0.01700945 | 0.003846394 | 0.007700514 | -0.02588287 | -0.001820846 | 0.01329413 | -0.01126297
a15' | -0.00136249 | 0.004197916 | -0.004757633 | -0.001033966 | 0.01150578 | -0.0005312274 | 0.004498891 | 0.0009558286