## Result_HCMQAP
Thu 21/04/2005 10:14:37 |  | HCMQAP557 |  | Aperture2
|  | LISSNER |  | taupe_quadrupole#6
Position | Position 1 | Position 2 | Position 3 | Position 4 | Position 5 | Integrales
Cn (T) | -0.002258 | -0.003757 | -0.003753 | -0.003756 | -0.002084 | -0.011704
Angle (Horiz,Cn) | 7.535975 | 3.676503 | -1.159479 | -4.427248 | -4.70254 | 1.655655
b1 | 37.3044 | 58.24071 | -51.21158 | -81.73226 | 94.1071 | 0.002026564
b2 | 10000 | 10000 | 10000 | 10000 | 10000 | 10000
b3 | 1.568145 | -0.2113664 | 0.4906076 | -0.4169861 | 0.1396357 | 0.2122421
b4 | -0.348689 | 0.3429412 | 0.3456138 | 0.7056864 | 0.2565107 | 0.3192903
b5 | 0.5128848 | -0.5956002 | -0.9364047 | -0.02525479 | -0.5288597 | -0.3710324
b6 | 4.030793 | 1.484021 | 3.376907 | 1.815306 | 13.68679 | 4.016874
b7 | -0.1152096 | -0.03873029 | -0.2609637 | -0.2079608 | -0.4159785 | -0.194329
b8 | 0.08250798 | -0.07989851 | -0.07350616 | 0.1667351 | -0.08146595 | 0.004274113
b9 | -0.04508088 | 0.01252431 | -0.05377429 | -0.1045031 | -0.04262334 | -0.0472749
b10 | -0.3069304 | -0.2218841 | -0.0307609 | -0.1749839 | -0.4733656 | -0.2105291
b11 | -0.02768953 | -0.00538086 | -0.06511522 | -0.003345349 | -0.05883862 | -0.02962024
b12 | -0.04344022 | -0.05005986 | -0.06776258 | -0.0637804 | -0.07645589 | -0.06018425
b13 | 0.01441105 | 0.02669632 | 0.07585072 | 0.05137682 | -0.0306163 | 0.03502796
b14 | -0.2175244 | -0.1853715 | -0.2122474 | -0.1976332 | -0.1418827 | -0.1936287
b15 | -0.007835504 | 0.002917116 | 0.0008120163 | 0.002545717 | 0.0001000188 | 0.0003899167
a1 | -92.71919 | 17.35776 | 30.50472 | -9.30583 | 31.12667 | 0.01732142
a2 | 150.7309 | 73.53138 | -23.18962 | -88.54728 | -94.05357 | 0
a3 | -1.250659 | 0.161668 | -0.4009093 | -0.06252898 | 4.374933 | 0.3307837
a4 | 0.878032 | 2.305782 | 1.087705 | 1.265367 | -2.520319 | 0.9115126
a5 | -0.485252 | 0.1949033 | -0.1928216 | -0.2234324 | -0.7916195 | -0.2291179
a6 | 0.9576405 | 0.9719586 | -0.2046975 | 0.04196952 | 0.8002708 | 0.440178
a7 | 0.2271961 | -0.6645311 | 0.07642227 | 0.3034122 | 0.4631185 | 0.02613985
a8 | -0.3142698 | 0.2475342 | 0.1996024 | 0.20709 | -0.3559453 | 0.06441555
a9 | 0.04186407 | -0.06466483 | 0.02509799 | 0.03815444 | 0.1470298 | 0.0253421
a10 | 0.1050869 | 0.05782184 | -0.03145721 | -0.03867268 | 0.2142444 | 0.04086811
a11 | -0.01145036 | -0.08429537 | -0.01519182 | 0.009065454 | 0.06171748 | -0.01517619
a12 | -0.03313925 | 0.04175068 | 0.06679331 | 0.04482474 | -0.01571449 | 0.03000621
a13 | 0.1545505 | 0.08397345 | 0.1212914 | 0.1281993 | 0.09778085 | 0.1156409
a14 | -0.01915543 | -0.01472248 | -0.009616685 | -0.01014293 | -0.03757803 | -0.0160779
a15 | -0.006818224 | 0.0007140741 | 0.00115608 | 0.001816667 | 0.004711306 | 0.0005298149
Temp taupe (deg) | 21.12122 | 21.12732 | 21.14563 | 21.15173 | 21.17004
Niv init (mrad) | -0.07425944 | 0.04374186 | 0.1068115 | 0.1520793 | 0.1963298
Dx moy(m) | -6.102776e-05 | -9.922083e-05 | 8.717947e-05 | 0.0001387939 | -0.0001594703 | 0.0003061936
Dy moy(m) | 0.0001585425 | -2.877861e-05 | -5.165585e-05 | 1.704889e-05 | -5.441521e-05 | 0.001150088
| C2 centre (T) | -0.003755 | Long. Mag. (m) | 3.11686 | Int.f (T/kA) | 55.055212
* = Integral error ! = Central error Conclusion : ACCEPTED |  |  |  |  | Duration : 32mn
Number of measurement | 10 | 10 | 10 | 10 | 10
Mean real current (A) | 12.506 | 12.506 | 12.506 | 12.506 | 12.506 | 12.506

## Result2_HCMQAP
Thu 21/04/2005 10:14:37 | LISSNER | HCMQAP557 | Aperture2 | taupe_quadrupole#6
Position | Position 1 | Position 2 | Position 3 | Position 4 | Position 5 | Integrales
Cn (T) | 0.002258 | 0.003757 | 0.003753 | 0.003756 | 0.002084 | 0.011704
Angle (Horiz,Cn) | 7.535975 | 3.676503 | -1.159479 | -4.427248 | -4.70254 | 1.655655
b1 | 37.3044 | 58.24071 | -51.21158 | -81.73226 | 94.1071 | 0.002026564
b2 | 10000 | 10000 | 10000 | 10000 | 10000 | 10000
b3 | 1.568145 | -0.2113664 | 0.4906076 | -0.4169861 | 0.1396357 | 0.2122421
b4 | -0.348689 | 0.3429412 | 0.3456138 | 0.7056864 | 0.2565107 | 0.3192903
b5 | 0.5128848 | -0.5956002 | -0.9364047 | -0.02525479 | -0.5288597 | -0.3710324
b6 | 4.030793 | 1.484021 | 3.376907 | 1.815306 | 13.68679 | 4.016874
b7 | -0.1152096 | -0.03873029 | -0.2609637 | -0.2079608 | -0.4159785 | -0.194329
b8 | 0.08250798 | -0.07989851 | -0.07350616 | 0.1667351 | -0.08146595 | 0.004274113
b9 | -0.04508088 | 0.01252431 | -0.05377429 | -0.1045031 | -0.04262334 | -0.0472749
b10 | -0.3069304 | -0.2218841 | -0.0307609 | -0.1749839 | -0.4733656 | -0.2105291
b11 | -0.02768953 | -0.00538086 | -0.06511522 | -0.003345349 | -0.05883862 | -0.02962024
b12 | -0.04344022 | -0.05005986 | -0.06776258 | -0.0637804 | -0.07645589 | -0.06018425
b13 | 0.01441105 | 0.02669632 | 0.07585072 | 0.05137682 | -0.0306163 | 0.03502796
b14 | -0.2175244 | -0.1853715 | -0.2122474 | -0.1976332 | -0.1418827 | -0.1936287
b15 | -0.007835504 | 0.002917116 | 0.0008120163 | 0.002545717 | 0.0001000188 | 0.0003899167
a1 | -92.71919 | 17.35776 | 30.50472 | -9.30583 | 31.12667 | 0.01732142
a2 | 150.7309 | 73.53138 | -23.18962 | -88.54728 | -94.05357 | 0
a3 | -1.250659 | 0.161668 | -0.4009093 | -0.06252898 | 4.374933 | 0.3307837
a4 | 0.878032 | 2.305782 | 1.087705 | 1.265367 | -2.520319 | 0.9115126
a5 | -0.485252 | 0.1949033 | -0.1928216 | -0.2234324 | -0.7916195 | -0.2291179
a6 | 0.9576405 | 0.9719586 | -0.2046975 | 0.04196952 | 0.8002708 | 0.440178
a7 | 0.2271961 | -0.6645311 | 0.07642227 | 0.3034122 | 0.4631185 | 0.02613985
a8 | -0.3142698 | 0.2475342 | 0.1996024 | 0.20709 | -0.3559453 | 0.06441555
a9 | 0.04186407 | -0.06466483 | 0.02509799 | 0.03815444 | 0.1470298 | 0.0253421
a10 | 0.1050869 | 0.05782184 | -0.03145721 | -0.03867268 | 0.2142444 | 0.04086811
a11 | -0.01145036 | -0.08429537 | -0.01519182 | 0.009065454 | 0.06171748 | -0.01517619
a12 | -0.03313925 | 0.04175068 | 0.06679331 | 0.04482474 | -0.01571449 | 0.03000621
a13 | 0.1545505 | 0.08397345 | 0.1212914 | 0.1281993 | 0.09778085 | 0.1156409
a14 | -0.01915543 | -0.01472248 | -0.009616685 | -0.01014293 | -0.03757803 | -0.0160779
a15 | -0.006818224 | 0.0007140741 | 0.00115608 | 0.001816667 | 0.004711306 | 0.0005298149
Temp taupe (deg) | 21.12122 | 21.12732 | 21.14563 | 21.15173 | 21.17004
Niv init (mrad) | -0.07425944 | 0.04374186 | 0.1068115 | 0.1520793 | 0.1963298
Dx moy (mm) | -6.102776e-05 | -9.922083e-05 | 8.717947e-05 | 0.0001387939 | -0.0001594703 | 0.0003061936
Dy moy (mm) | 0.0001585425 | -2.877861e-05 | -5.165585e-05 | 1.704889e-05 | -5.441521e-05 | 0.001150088
| C2 centre (T) | -0.003755 | Long. Mag. (m) | 3.11686 | Int.f (T/kA) | 55.055212
* = Integral error ! = Central error Conclusion : ACCEPTED Duration : 32mn
Number of measurement | 10 | 10 | 10 | 10 | 10
Mean real current (A) | 12.506 | 12.506 | 12.506 | 12.506 | 12.506 |  |  |  | 12.506
Dx corrected | -6.102775e-05 | -9.922082e-05 | 8.717947e-05 | 0.0001387939 | -0.0001594703 | 3.578312e-07
Dy corrected | 0.0001585425 | -2.877861e-05 | -5.165586e-05 | 1.704889e-05 | -5.441521e-05 | 4.252715e-07
Feed down
| Position 1 | Position 2 | Position 3 | Position 4 | Position 5
b1' | 0 | 0 | 0 | 0 | 0
b2' | 10000.01 | 10000 | 10000 | 9999.993 | 10000.03
b3' | 1.547335 | -0.2056611 | 0.50584 | -0.4035087 | 0.1082152
b4' | -0.3379519 | 0.3581659 | 0.3240619 | 0.7057579 | 0.2662192
b5' | 0.3958798 | -0.6306808 | -0.8529273 | 0.04863869 | -1.158004
b6' | 4.020561 | 1.478628 | 3.370271 | 1.803293 | 13.7191
b7' | -0.09676672 | -0.0325327 | -0.2593568 | -0.1998856 | -0.4186045
b8' | 0.08067925 | -0.08135904 | -0.07510219 | 0.1596034 | -0.07450227
b9' | -0.04398472 | 0.02506054 | -0.05605429 | -0.1170117 | 0.003512723
b10' | -0.3048685 | -0.222997 | -0.03456176 | -0.1753479 | -0.4658707
b11' | -0.02257451 | -0.001389473 | -0.0667052 | -0.009567817 | -0.0515027
b12' | -0.06135714 | -0.05022376 | -0.0586722 | -0.06028972 | -0.06925366
b13' | 0.02688491 | 0.04043734 | 0.06132102 | 0.03053296 | -0.01487769
b14' | -0.2162404 | -0.1855929 | -0.2121399 | -0.1973677 | -0.1416847
b15' | -0.007835504 | 0.002917116 | 0.0008120163 | 0.002545717 | 0.0001000188
Feed down
| Position 1 | Position 2 | Position 3 | Position 4 | Position 5
a1' | 0 | 0 | 0 | 0 | 0
a2' | 150.7691 | 73.53021 | -23.19671 | -88.54914 | -94.13654
a3' | -1.269871 | 0.1195531 | -0.3873259 | -0.02941315 | 4.443396
a4' | 0.9041327 | 2.305265 | 1.095131 | 1.257969 | -2.483844
a5' | -0.3144845 | 0.1539778 | -0.2493753 | -0.2126165 | -1.048205
a6' | 0.9463002 | 0.9956233 | -0.1975883 | 0.05558114 | 0.7821938
a7' | 0.2404797 | -0.6736975 | 0.08515096 | 0.316418 | 0.4883167
a8' | -0.3188355 | 0.2503839 | 0.2019392 | 0.2087436 | -0.3658877
a9' | 0.01270686 | -0.06432157 | 0.02448734 | 0.03373342 | 0.1425789
a10' | 0.1029156 | 0.06283285 | -0.0302577 | -0.03796609 | 0.2103383
a11' | -0.01459811 | -0.08604365 | -0.009159071 | 0.01238746 | 0.06603101
a12' | -0.03818427 | 0.03532701 | 0.07149165 | 0.058003 | -0.02554542
a13' | 0.1290721 | 0.08917002 | 0.1290344 | 0.1245461 | 0.1082674
a14' | -0.0198358 | -0.01484996 | -0.009568228 | -0.009899541 | -0.03820124
a15' | -0.006818224 | 0.0007140741 | 0.00115608 | 0.001816667 | 0.004711306
Feed down normalised
| Position 1 | Position 2 | Position 3 | Position 4 | Position 5 | Central | Sigma | Integrals |  | Coil Waviness
b1' | 0 | 0 | 0 | 0 | 0 | 0 | 0 | 0
b2' | 10000 | 10000 | 10000 | 10000 | 10000 | 10000 | 0 | 10000
b3' | 1.547333 | -0.205661 | 0.5058398 | -0.403509 | 0.1082149 | -0.03444338 | 0.478242 | 0.2133243 |  | -4.919911
b4' | -0.3379514 | 0.3581658 | 0.3240618 | 0.7057584 | 0.2662186 | 0.462662 | 0.2112171 | 0.3206283 |  | -4.274913
b5' | 0.3958793 | -0.6306806 | -0.8529271 | 0.04863872 | -1.158001 | -0.478323 | 0.4696966 | -0.4425419 |  | -3.823999
b6' | 4.020557 | 1.478627 | 3.37027 | 1.803294 | 13.71906 | 2.217397 | 1.011528 | 4.013707 |  | -2.330937
b7' | -0.09676661 | -0.03253269 | -0.2593568 | -0.1998858 | -0.4186034 | -0.1639251 | 0.1176102 | -0.1881875 |  | -2.912422
b8' | 0.08067915 | -0.08135902 | -0.07510217 | 0.1596035 | -0.07450208 | 0.001047437 | 0.1373492 | 0.002489598
b9' | -0.04398466 | 0.02506054 | -0.05605428 | -0.1170118 | 0.003512714 | -0.04933517 | 0.07127409 | -0.04149874
b10' | -0.3048682 | -0.222997 | -0.03456175 | -0.1753481 | -0.4658695 | -0.1443023 | 0.09797877 | -0.2104934 |  | 0.02592788
b11' | -0.02257448 | -0.001389473 | -0.06670518 | -0.009567823 | -0.05150257 | -0.02588749 | 0.03558489 | -0.02881894
b12' | -0.06135706 | -0.05022374 | -0.05867219 | -0.06028976 | -0.06925349 | -0.05639523 | 0.005405512 | -0.05882907
b13' | 0.02688488 | 0.04043732 | 0.06132101 | 0.03053298 | -0.01487765 | 0.0440971 | 0.0157169 | 0.03372909
b14' | -0.2162401 | -0.1855929 | -0.2121399 | -0.1973679 | -0.1416844 | -0.1983669 | 0.01330166 | -0.1933808 | alpha | 285
b15' | -0.007835495 | 0.002917115 | 0.0008120161 | 0.002545719 | 0.0001000185 | 0.002091617 | 0.001123618 | 0.0003898455 | beta | 0.5536
Feed down normalised
| Position 1 | Position 2 | Position 3 | Position 4 | Position 5 | Central | Sigma | Integrals
a1' | 0 | 0 | 0 | 0 | 0 | 0 | 0 | 0
a2' | 150.7689 | 73.53019 | -23.19671 | -88.5492 | -94.1363 | -12.73857 | 81.54423 | 0.05517099
a3' | -1.269869 | 0.1195531 | -0.3873258 | -0.02941317 | 4.443385 | -0.09906196 | 0.2605183 | 0.3381408
a4' | 0.9041316 | 2.305264 | 1.095131 | 1.25797 | -2.483838 | 1.552788 | 0.6567299 | 0.9201082
a5' | -0.3144842 | 0.1539778 | -0.2493752 | -0.2126166 | -1.048202 | -0.1026713 | 0.2230233 | -0.259518
a6' | 0.946299 | 0.995623 | -0.1975882 | 0.05558118 | 0.7821918 | 0.2845386 | 0.6286926 | 0.4468606
a7' | 0.2404794 | -0.6736973 | 0.08515094 | 0.3164182 | 0.4883155 | -0.09070938 | 0.5179549 | 0.03444449
a8' | -0.3188351 | 0.2503838 | 0.2019392 | 0.2087438 | -0.3658867 | 0.2203556 | 0.02622685 | 0.06408084
a9' | 0.01270684 | -0.06432155 | 0.02448734 | 0.03373344 | 0.1425785 | -0.002033589 | 0.0541407 | 0.0193986
a10' | 0.1029155 | 0.06283283 | -0.03025769 | -0.03796612 | 0.2103378 | -0.001796995 | 0.05610361 | 0.04168581
a11' | -0.01459809 | -0.08604362 | -0.009159068 | 0.01238747 | 0.06603084 | -0.02760507 | 0.05174323 | -0.01322826
a12' | -0.03818422 | 0.035327 | 0.07149163 | 0.05800303 | -0.02554535 | 0.05494056 | 0.01827578 | 0.03071723
a13' | 0.129072 | 0.08916999 | 0.1290344 | 0.1245462 | 0.1082671 | 0.1142502 | 0.02183571 | 0.1155911
a14' | -0.01983577 | -0.01484996 | -0.009568225 | -0.009899548 | -0.03820114 | -0.01143924 | 0.002958408 | -0.01622783
a15' | -0.006818216 | 0.0007140739 | 0.00115608 | 0.001816668 | 0.004711294 | 0.001228941 | 0.0005548965 | 0.0005297126