## Result_HCMQAP
Tue 03/05/2005 14:39:52 |  | HCMQAP570 |  | Aperture2
|  | LISSNER |  | taupe_quadrupole#6
Position | Position 1 | Position 2 | Position 3 | Position 4 | Position 5 | Integrales
Cn (T) | -0.002277 | -0.003788 | -0.003787 | -0.003788 | -0.002096 | -0.0118
Angle (Horiz,Cn) | 2.557521 | 1.258588 | 1.41223 | -2.11479 | -3.792711 | 7.718548
b1 | 104.7636 | -32.82225 | 39.82805 | -15.54085 | -98.33333 | 0.001289932
b2 | 10000 | 10000 | 10000 | 10000 | 10000 | 10000
b3 | -1.803927 | -0.8688442 | 0.09180713 | -1.492137 | -0.3565202 | -0.8547032
b4 | 0.1804659 | -0.5765625 | 0.5638884 | 0.3189146 | -1.135855 | -0.0515139
b5 | 0.3932844 | -0.1766438 | -0.4672408 | 0.8459354 | -1.793035 | -0.1333168
b6*! | -1.160283 | -4.337777 | -3.999907 | -4.385892 | 9.436028 | -1.973471
b7 | -0.2143316 | -0.05274424 | -0.03409887 | 0.01910454 | -0.1763697 | -0.070808
b8 | -0.09409528 | 0.1018963 | 0.1901341 | 0.01652553 | -0.245789 | 0.02791578
b9 | -0.1023735 | -0.08175131 | -0.0508011 | 0.06331707 | 0.1032309 | -0.01772405
b10 | 0.08357983 | 0.5321459 | 0.6045224 | 0.6017612 | -0.029088 | 0.4266611
b11 | -0.02402622 | 0.02636225 | -0.001882063 | -0.02133845 | -0.02635823 | -0.006230428
b12 | -0.03640718 | -0.05071065 | -0.06088957 | -0.05387418 | -0.06237564 | -0.05340632
b13 | -0.01039355 | 0.02366483 | 0.01735725 | 0.02793559 | -0.003325193 | 0.01464945
b14 | -0.2674947 | -0.2463619 | -0.2667687 | -0.2589217 | -0.1889166 | -0.2497014
b15 | -0.006499581 | 0.003449734 | -8.444323e-05 | -0.00402678 | -0.003581842 | -0.001576624
a1 | -117.4493 | 119.1662 | 36.71821 | -58.38578 | -48.59831 | 0.003493653
a2 | 51.15087 | 25.17182 | 28.24467 | -42.29605 | -75.85568 | 0
a3 | 3.327529 | 2.062155 | 2.292676 | 0.3446989 | 4.745943 | 2.244815
a4 | 1.084656 | 0.2223555 | 0.1882611 | 0.6383946 | 3.197243 | 0.8353432
a5 | 0.4083195 | 0.0009540228 | 0.4092484 | 0.02499316 | -1.477852 | -0.03305392
a6 | 0.6260214 | 0.2503598 | -0.2098267 | 0.2449384 | 0.787918 | 0.2642367
a7 | 0.2357317 | -0.09525305 | 0.008838711 | -0.1587111 | 0.1262387 | -0.008084752
a8 | -0.1372894 | -0.5566513 | -0.485884 | 0.005013417 | 0.1373511 | -0.2512997
a9 | -0.08761238 | 0.04786733 | -0.0318176 | 0.05716654 | -0.07869529 | -0.005533728
a10 | 0.1218889 | 0.134289 | 0.1398544 | 0.0206731 | 0.1930011 | 0.1143137
a11 | -0.06726668 | 0.002604655 | -0.03634737 | -0.00372608 | 0.03411319 | -0.01420557
a12 | 0.01073732 | -0.06316837 | -0.05795834 | 0.01422742 | 0.02928837 | -0.02027679
a13 | 0.1723044 | 0.09322684 | 0.1251776 | 0.1638883 | 0.1156283 | 0.1323505
a14 | -0.01171491 | -0.008214163 | -0.006347926 | 0.005513861 | -0.03322767 | -0.008304156
a15 | -0.01296448 | 0.003736698 | -0.001622854 | 0.001097591 | -0.00107496 | -0.001245746
Temp taupe (deg) | 23.44055 | 23.44666 | 23.46191 | 23.47107 | 23.48328
Niv init (mrad) | -0.1617432 | -0.06205241 | -0.009155274 | 0.03000895 | 0.05950928
Dx moy(m) | -0.0001770722 | 5.528753e-05 | -6.788345e-05 | 2.599917e-05 | 0.0001665304 | 0.0001898603
Dy moy(m) | 0.0002005696 | -0.0002027217 | -6.222922e-05 | 9.936579e-05 | 8.388035e-05 | 0.001034144
| C2 centre (T) | -0.003788 | Long. Mag. (m) | 3.115472 | Int.f (T/kA) | 55.500070*
* = Integral error ! = Central error Conclusion : CONTACT CEA |  |  |  |  | Duration : 31mn
Number of measurement | 10 | 10 | 10 | 10 | 10
Mean real current (A) | 12.507 | 12.507 | 12.507 | 12.507 | 12.507 | 12.507

## Result2_HCMQAP
Tue 03/05/2005 14:39:52 | LISSNER | HCMQAP570 | Aperture2 | taupe_quadrupole#6
Position | Position 1 | Position 2 | Position 3 | Position 4 | Position 5 | Integrales
Cn (T) | 0.002277 | 0.003788 | 0.003787 | 0.003788 | 0.002096 | 0.0118
Angle (Horiz,Cn) | 2.557521 | 1.258588 | 1.41223 | -2.11479 | -3.792711 | 7.718548
b1 | 104.7636 | -32.82225 | 39.82805 | -15.54085 | -98.33333 | 0.001289932
b2 | 10000 | 10000 | 10000 | 10000 | 10000 | 10000
b3 | -1.803927 | -0.8688442 | 0.09180713 | -1.492137 | -0.3565202 | -0.8547032
b4 | 0.1804659 | -0.5765625 | 0.5638884 | 0.3189146 | -1.135855 | -0.0515139
b5 | 0.3932844 | -0.1766438 | -0.4672408 | 0.8459354 | -1.793035 | -0.1333168
b6*! | -1.160283 | -4.337777 | -3.999907 | -4.385892 | 9.436028 | -1.973471
b7 | -0.2143316 | -0.05274424 | -0.03409887 | 0.01910454 | -0.1763697 | -0.070808
b8 | -0.09409528 | 0.1018963 | 0.1901341 | 0.01652553 | -0.245789 | 0.02791578
b9 | -0.1023735 | -0.08175131 | -0.0508011 | 0.06331707 | 0.1032309 | -0.01772405
b10 | 0.08357983 | 0.5321459 | 0.6045224 | 0.6017612 | -0.029088 | 0.4266611
b11 | -0.02402622 | 0.02636225 | -0.001882063 | -0.02133845 | -0.02635823 | -0.006230428
b12 | -0.03640718 | -0.05071065 | -0.06088957 | -0.05387418 | -0.06237564 | -0.05340632
b13 | -0.01039355 | 0.02366483 | 0.01735725 | 0.02793559 | -0.003325193 | 0.01464945
b14 | -0.2674947 | -0.2463619 | -0.2667687 | -0.2589217 | -0.1889166 | -0.2497014
b15 | -0.006499581 | 0.003449734 | -8.444323e-05 | -0.00402678 | -0.003581842 | -0.001576624
a1 | -117.4493 | 119.1662 | 36.71821 | -58.38578 | -48.59831 | 0.003493653
a2 | 51.15087 | 25.17182 | 28.24467 | -42.29605 | -75.85568 | 0
a3 | 3.327529 | 2.062155 | 2.292676 | 0.3446989 | 4.745943 | 2.244815
a4 | 1.084656 | 0.2223555 | 0.1882611 | 0.6383946 | 3.197243 | 0.8353432
a5 | 0.4083195 | 0.0009540228 | 0.4092484 | 0.02499316 | -1.477852 | -0.03305392
a6 | 0.6260214 | 0.2503598 | -0.2098267 | 0.2449384 | 0.787918 | 0.2642367
a7 | 0.2357317 | -0.09525305 | 0.008838711 | -0.1587111 | 0.1262387 | -0.008084752
a8 | -0.1372894 | -0.5566513 | -0.485884 | 0.005013417 | 0.1373511 | -0.2512997
a9 | -0.08761238 | 0.04786733 | -0.0318176 | 0.05716654 | -0.07869529 | -0.005533728
a10 | 0.1218889 | 0.134289 | 0.1398544 | 0.0206731 | 0.1930011 | 0.1143137
a11 | -0.06726668 | 0.002604655 | -0.03634737 | -0.00372608 | 0.03411319 | -0.01420557
a12 | 0.01073732 | -0.06316837 | -0.05795834 | 0.01422742 | 0.02928837 | -0.02027679
a13 | 0.1723044 | 0.09322684 | 0.1251776 | 0.1638883 | 0.1156283 | 0.1323505
a14 | -0.01171491 | -0.008214163 | -0.006347926 | 0.005513861 | -0.03322767 | -0.008304156
a15 | -0.01296448 | 0.003736698 | -0.001622854 | 0.001097591 | -0.00107496 | -0.001245746
Temp taupe (deg) | 23.44055 | 23.44666 | 23.46191 | 23.47107 | 23.48328
Niv init (mrad) | -0.1617432 | -0.06205241 | -0.009155274 | 0.03000895 | 0.05950928
Dx moy (mm) | -0.0001770722 | 5.528753e-05 | -6.788345e-05 | 2.599917e-05 | 0.0001665304 | 0.0001898603
Dy moy (mm) | 0.0002005696 | -0.0002027217 | -6.222922e-05 | 9.936579e-05 | 8.388035e-05 | 0.001034144
| C2 centre (T) | -0.003788 | Long. Mag. (m) | 3.115472 | Int.f (T/kA) | 55.500070*
* = Integral error ! = Central error Conclusion : CONTACT CEA Duration : 31mn
Number of measurement | 10 | 10 | 10 | 10 | 10
Mean real current (A) | 12.507 | 12.507 | 12.507 | 12.507 | 12.507 |  |  |  | 12.507
Dx corrected | -0.0001770722 | 5.528754e-05 | -6.788345e-05 | 2.599917e-05 | 0.0001665304 | -2.101095e-07
Dy corrected | 0.0002005695 | -0.0002027217 | -6.222922e-05 | 9.936579e-05 | 8.388035e-05 | 3.39083e-07
Feed down
| Position 1 | Position 2 | Position 3 | Position 4 | Position 5
b1' | 0 | 0 | 0 | 0 | 0
b2' | 9999.959 | 10000.04 | 10000.02 | 9999.991 | 9999.946
b3' | -1.847957 | -0.8665149 | 0.08711948 | -1.501868 | -0.4372273
b4' | 0.1448103 | -0.5788149 | 0.5773437 | 0.3235052 | -1.176945
b5' | 0.4167823 | -0.2322531 | -0.3912202 | 0.8052389 | -1.350301
b6' | -1.163575 | -4.345621 | -3.998896 | -4.380151 | 9.421925
b7' | -0.1961325 | -0.09689024 | -0.05186369 | 0.01907633 | -0.1979677
b8' | -0.07729534 | 0.1043358 | 0.1908252 | 0.01462708 | -0.2345927
b9' | -0.1231513 | -0.05176313 | -0.06791912 | 0.07051235 | 0.09209576
b10' | 0.09401867 | 0.5333139 | 0.603267 | 0.6016526 | -0.03335322
b11' | -0.02124832 | 0.01626214 | -0.001541263 | -0.02315953 | -0.03466916
b12' | -0.05950267 | -0.03644655 | -0.05622267 | -0.06485671 | -0.06961283
b13' | 0.02762421 | 0.01197559 | 0.03090337 | 0.02236881 | -0.02525176
b14' | -0.2644055 | -0.245581 | -0.2668471 | -0.2590977 | -0.1893336
b15' | -0.006499581 | 0.003449734 | -8.444323e-05 | -0.00402678 | -0.003581842
Feed down
| Position 1 | Position 2 | Position 3 | Position 4 | Position 5
a1' | 0 | 0 | 0 | 0 | 0
a2' | 51.03898 | 25.20595 | 28.22569 | -42.31244 | -75.76622
a3' | 3.300023 | 2.084951 | 2.284228 | 0.3532201 | 4.823089
a4' | 1.086204 | 0.2307937 | 0.1885658 | 0.6583256 | 3.103947
a5' | 0.30727 | 0.2636609 | 0.4866469 | -0.1013126 | -1.206467
a6' | 0.5961167 | 0.2522749 | -0.2092895 | 0.244152 | 0.7901163
a7' | 0.2379707 | -0.1164311 | 0.01754819 | -0.1579813 | 0.1271677
a8' | -0.1396514 | -0.547607 | -0.4833799 | 0.008673574 | 0.1352588
a9' | -0.09016391 | -0.00531368 | -0.05675965 | 0.08910699 | -0.06297142
a10' | 0.1260607 | 0.1312301 | 0.1413747 | 0.01936887 | 0.1950422
a11' | -0.07322186 | 0.006996713 | -0.0313498 | -0.0069506 | 0.03388369
a12' | -0.01227088 | -0.06291644 | -0.06471901 | 0.01919457 | 0.04268369
a13' | 0.1328632 | 0.1310712 | 0.1382019 | 0.1443236 | 0.09927904
a14' | -0.01089794 | -0.008619951 | -0.006252874 | 0.005207848 | -0.03362252
a15' | -0.01296448 | 0.003736698 | -0.001622854 | 0.001097591 | -0.00107496
Feed down normalised
| Position 1 | Position 2 | Position 3 | Position 4 | Position 5 | Central | Sigma | Integrals |  | Coil Waviness
b1' | 0 | 0 | 0 | 0 | 0 | 0 | 0 | 0
b2' | 10000 | 10000 | 10000 | 10000 | 10000 | 10000 | 0 | 10000
b3' | -1.847965 | -0.8665111 | 0.08711934 | -1.501869 | -0.4372297 | -0.7604204 | 0.7997892 | -0.8747937 |  | -3.960167
b4' | 0.1448109 | -0.5788124 | 0.5773428 | 0.3235055 | -1.176951 | 0.1073453 | 0.6076328 | -0.05832872 |  | -4.210087
b5' | 0.4167841 | -0.2322521 | -0.3912195 | 0.8052396 | -1.350309 | 0.06058932 | 0.6497659 | -0.07576902 |  | -3.518806
b6' | -1.16358 | -4.345603 | -3.998889 | -4.380154 | 9.421975 | -4.241549 | 0.2108581 | -1.976231 |  | -3.548478
b7' | -0.1961333 | -0.09688982 | -0.05186361 | 0.01907635 | -0.1979688 | -0.04322569 | 0.05846365 | -0.08596233 |  | -4.127422
b8' | -0.07729566 | 0.1043353 | 0.1908249 | 0.01462709 | -0.234594 | 0.1032624 | 0.0881038 | 0.03212839
b9' | -0.1231518 | -0.05176291 | -0.06791901 | 0.07051241 | 0.09209626 | -0.01638983 | 0.07569185 | -0.01738491
b10' | 0.09401905 | 0.5333115 | 0.6032661 | 0.6016532 | -0.0333534 | 0.5794103 | 0.03993081 | 0.4275539 |  | 0.02079606
b11' | -0.02124841 | 0.01626207 | -0.00154126 | -0.02315955 | -0.03466934 | -0.002812916 | 0.01974155 | -0.009723818
b12' | -0.05950291 | -0.03644639 | -0.05622258 | -0.06485677 | -0.06961321 | -0.05250858 | 0.01456478 | -0.05579872
b13' | 0.02762432 | 0.01197554 | 0.03090332 | 0.02236883 | -0.0252519 | 0.02174923 | 0.009479091 | 0.01633833
b14' | -0.2644066 | -0.2455799 | -0.2668467 | -0.259098 | -0.1893346 | -0.2571749 | 0.01076303 | -0.2491845 | alpha | 285
b15' | -0.006499608 | 0.003449719 | -8.444309e-05 | -0.004026783 | -0.003581861 | -0.0002205025 | 0.003740108 | -0.001576823 | beta | 0.5536
Feed down normalised
| Position 1 | Position 2 | Position 3 | Position 4 | Position 5 | Central | Sigma | Integrals
a1' | 0 | 0 | 0 | 0 | 0 | 0 | 0 | 0
a2' | 51.03919 | 25.20584 | 28.22564 | -42.31248 | -75.76662 | 3.706337 | 39.88205 | -0.03177478
a3' | 3.300037 | 2.084942 | 2.284225 | 0.3532204 | 4.823115 | 1.574129 | 1.062022 | 2.25658
a4' | 1.086208 | 0.2307927 | 0.1885655 | 0.6583262 | 3.103964 | 0.3592281 | 0.2598856 | 0.8300257
a5' | 0.3072712 | 0.2636597 | 0.4866461 | -0.1013126 | -1.206473 | 0.2163311 | 0.296823 | 0.03995858
a6' | 0.5961192 | 0.2522738 | -0.2092892 | 0.2441523 | 0.7901206 | 0.09571228 | 0.2641702 | 0.2606342
a7' | 0.2379716 | -0.1164306 | 0.01754816 | -0.1579814 | 0.1271684 | -0.08562129 | 0.09173096 | -0.01046082
a8' | -0.139652 | -0.5476046 | -0.4833791 | 0.008673581 | 0.1352595 | -0.34077 | 0.3043261 | -0.2482531
a9' | -0.09016428 | -0.005313656 | -0.05675956 | 0.08910707 | -0.06297176 | 0.009011284 | 0.07398088 | -0.01492323
a10' | 0.1260613 | 0.1312295 | 0.1413745 | 0.01936889 | 0.1950433 | 0.09732428 | 0.06770165 | 0.1144957
a11' | -0.07322215 | 0.006996683 | -0.03134975 | -0.006950606 | 0.03388387 | -0.01043456 | 0.01940916 | -0.01361548
a12' | -0.01227093 | -0.06291616 | -0.06471891 | 0.01919459 | 0.04268392 | -0.03614683 | 0.04793555 | -0.02219009
a13' | 0.1328638 | 0.1310706 | 0.1382016 | 0.1443237 | 0.09927957 | 0.1378653 | 0.006632952 | 0.132002
a14' | -0.01089799 | -0.008619914 | -0.006252864 | 0.005207852 | -0.0336227 | -0.003221642 | 0.007395472 | -0.00838157
a15' | -0.01296453 | 0.003736682 | -0.001622851 | 0.001097592 | -0.001074966 | 0.001070474 | 0.002679869 | -0.001245989