## Result_HCMQAP571aper2
Wed 04/05/2005 07:18:30 |  | HCMQAP571 |  | Aperture2
|  | LISSNER |  | taupe_quadrupole#6
Position | Position 1 | Position 2 | Position 3 | Position 4 | Position 5 | Integrales
Cn (T) | -0.002264 | -0.00377 | -0.00377 | -0.003768 | -0.002086 | -0.011741
Angle (Horiz,Cn) | 6.548105 | 3.309607 | 0.342571 | -3.411176 | -8.136536 | 10.993679
b1 | -142.0303 | -108.4683 | 203.0618 | 18.57126 | -50.19384 | 0.03016523
b2 | 10000 | 10000 | 10000 | 10000 | 10000 | 10000
b3*! | -19.76693 | -13.60754 | -13.58705 | -15.90874 | -20.46988 | -15.964
b4 | -0.1277795 | -0.3766356 | -0.2507595 | 0.3512073 | -0.4955623 | -0.1530071
b5*! | 3.772098 | 2.439114 | 1.034264 | 2.071599 | 1.267907 | 2.048701
b6*! | -1.594984 | -4.099732 | -3.473691 | -3.423963 | 10.87869 | -1.429562
b7* | 0.4724873 | 0.4214256 | 0.3613938 | 0.3326841 | 0.05865462 | 0.3447841
b8 | 0.05260212 | -0.1907825 | -0.05539054 | 0.1488444 | -0.09672145 | -0.02859753
b9 | -0.02970526 | 0.01051865 | 0.07382261 | -0.07321054 | 0.04274591 | 0.004074371
b10 | 0.01984658 | 0.5006683 | 0.5782671 | 0.5080967 | -0.1022701 | 0.3713001
b11 | 0.02329888 | -0.00555815 | 0.002155645 | 0.04494039 | 0.03427295 | 0.01794858
b12 | -0.07319375 | -0.06439949 | -0.06865798 | -0.07899496 | -0.07206554 | -0.07123383
b13 | 0.04462583 | 0.03986434 | -0.05129421 | 0.01389088 | -0.02854549 | 0.003112574
b14 | -0.2512682 | -0.2522376 | -0.267741 | -0.2559435 | -0.1788589 | -0.2469371
b15 | -0.007434643 | -0.008125875 | -0.007149944 | -0.004609195 | -0.005442362 | -0.006589156
a1 | -56.83285 | 45.86227 | 7.098649 | 11.35742 | -55.20716 | -0.08315571
a2 | 130.9696 | 66.19311 | 6.851414 | -68.22459 | -162.7451 | 0
a3*! | 10.67876 | 13.25449 | 10.88099 | 15.47702 | 20.90594 | 13.86047
a4*! | 8.26679 | 10.01291 | 4.767391 | 4.60704 | 3.138155 | 6.280901
a5 | 0.7260858 | 1.603516 | 0.8668793 | 1.8248 | -0.2758234 | 1.10303
a6 | 0.7607269 | 0.1062837 | -0.3192633 | -0.319673 | 0.4706647 | 0.04378849
a7 | -0.2906432 | -0.00418473 | -0.2782212 | -0.2683983 | 0.0002743465 | -0.1743893
a8 | -0.06199142 | 0.009824495 | -0.2453366 | -0.3825928 | -0.5228473 | -0.2273842
a9 | -0.04858004 | 0.1508755 | 0.06428003 | -0.02972522 | -0.0917934 | 0.02541329
a10 | 0.1335543 | 0.004775179 | -0.005414388 | -0.03106877 | 0.1901103 | 0.03728755
a11 | -0.02441129 | 0.01669164 | -0.07467493 | -0.02837548 | -0.004683909 | -0.02492939
a12 | 0.01293835 | 0.02070309 | 0.003793784 | 0.004404342 | -0.03069268 | 0.004675362
a13 | 0.1636304 | 0.1354418 | 0.1181217 | 0.1227412 | 0.08566964 | 0.1256656
a14 | -0.02555937 | -0.02381874 | -0.002814984 | 0.003869858 | -0.02469562 | -0.01273679
a15 | 0.001501008 | -0.0008615689 | 0.0002161949 | 0.0010644 | 0.009150328 | 0.001528561
Temp taupe (deg) | 21.875 | 21.8689 | 21.86585 | 21.85974 | 21.85974
Niv init (mrad) | -0.1678467 | -0.1032511 | -0.06663005 | -0.04018148 | -0.01729329
Dx moy(m) | 0.0002426752 | 0.000183872 | -0.0003452131 | -3.143795e-05 | 8.377993e-05 | 0.0003573878
Dy moy(m) | 9.343754e-05 | -7.918296e-05 | -1.183118e-05 | -1.95221e-05 | 9.521565e-05 | 0.00114769
| C2 centre (T) | -0.003769 | Long. Mag. (m) | 3.115009 | Int.f (T/kA) | 55.227643
* = Integral error ! = Central error Conclusion : CONTACT CEA |  |  |  |  | Duration : 37mn
Number of measurement | 10 | 10 | 10 | 10 | 10
Mean real current (A) | 12.506 | 12.506 | 12.506 | 12.506 | 12.506 | 12.506