## Result_HCMQAP
Wed 18/05/2005 07:10:21 |  | HCMQAP576 |  | Aperture2
|  | LISSNER |  | Taupe_quadrupole#4
Position | Position 1 | Position 2 | Position 3 | Position 4 | Position 5 | Integrales
Cn (T) | -0.002268 | -0.003782 | -0.003777 | -0.003791 | -0.002096 | -0.011784
Angle (Horiz,Cn) | 0.798337 | -1.043745 | -0.322584 | 1.219108 | -0.54677 | 7.633857
b1 | -123.7208 | 170.2159 | -152.2602 | 154.3646 | -178.1268 | -0.001871177
b2 | 10000 | 10000 | 10000 | 10000 | 10000 | 10000
b3! | 0.4275406 | -1.456031 | -2.962204 | 7.142952 | 2.758144 | 1.09011
b4 | -0.3344431 | -0.4972703 | -0.2401407 | 0.3238896 | -1.357916 | -0.3285493
b5! | 0.6167506 | -0.6152622 | 0.7009041 | -2.045888 | -2.500372 | -0.7176141
b6*! | -0.4345717 | -4.295951 | -2.716392 | -5.687865 | 9.742303 | -1.822565
b7* | -0.443755 | -0.4928985 | -0.1083896 | -0.6979917 | -1.274458 | -0.5470856
b8 | 0.09630457 | -0.0129814 | -0.006133665 | 0.05105307 | -0.1785123 | -0.002177719
b9 | 0.1888465 | 0.1967708 | -0.04950844 | 0.3622109 | 0.1533021 | 0.1705333
b10 | 0.1512656 | 0.5514445 | 0.6248685 | 0.8114483 | 0.0892684 | 0.5124386
b11 | -0.06906274 | -0.06728619 | -0.0517816 | 0.06791862 | -0.06752361 | -0.03123197
b12 | -0.01853168 | -0.01025355 | -0.02211824 | -0.03348937 | -0.01512828 | -0.02055513
b13 | 0.07554556 | -0.01681 | 0.08195583 | -0.06536442 | 0.0336746 | 0.01528596
b14 | -0.2523658 | -0.2600136 | -0.2681459 | -0.279474 | -0.1827679 | -0.2552566
b15 | -0.004036461 | 0.003113649 | -0.001103664 | -0.00551978 | -0.004345757 | -0.002009242
a1 | -106.789 | 36.71641 | -28.29478 | 60.80893 | -9.671961 | 0.003937067
a2 | 15.96675 | -20.87493 | -6.451686 | 24.38221 | -10.9354 | 0
a3 | -1.424681 | -2.490567 | -1.744011 | -0.6407981 | 8.979198 | -0.1814555
a4 | 5.072666 | 3.962116 | 2.828076 | 1.651904 | 3.226441 | 3.194379
a5 | -0.5556386 | -0.6458171 | -0.6843464 | 0.03703925 | -1.52821 | -0.5949862
a6 | 0.2327288 | 0.4545719 | 0.8566167 | 0.9285167 | 1.981152 | 0.8372031
a7 | -0.2855784 | -0.2323609 | 0.1003365 | -0.1440943 | 0.2011742 | -0.08092683
a8 | 0.5028733 | 0.2267293 | 0.1972191 | 0.2374511 | -0.02863016 | 0.2280193
a9 | -0.09972766 | -0.1128863 | -0.208541 | 0.07733666 | 0.02496186 | -0.06972105
a10 | 0.1269938 | 0.06285598 | 0.1879342 | 0.1479879 | 0.2714375 | 0.1504935
a11 | -0.02425388 | -0.02845807 | -0.02686672 | 0.03409467 | -0.006874 | -0.009497855
a12 | 0.02605133 | -0.007071715 | 0.0334778 | -0.002737929 | -0.02529962 | 0.006072434
a13 | 0.09493833 | 0.05350512 | 0.0717505 | 0.0571478 | 0.0186634 | 0.06010125
a14 | 0.01181998 | 0.01267891 | 0.02114588 | 0.01115679 | -0.01676505 | 0.01032361
a15 | 0.003507842 | 0.000718594 | -0.0009881925 | 0.005097349 | 0.003422326 | 0.002127952
Temp taupe (deg) | 20.91675 | 20.9137 | 20.9198 | 20.91675 | 20.9198
Niv init (mrad) | 0.3712972 | 0.3499349 | 0.3173828 | 0.2985636 | 0.281779
Dx moy(m) | 0.0002106147 | -0.0002892355 | 0.0002588112 | -0.0002626704 | 0.0003027972 | 6.611519e-05
Dy moy(m) | 0.000181205 | -6.302167e-05 | 4.82681e-05 | -0.0001027347 | 1.677345e-05 | 0.0005172397
| C2 centre (T) | -0.003783 | Long. Mag. (m) | 3.114567 | Int.f (T/kA) | 55.424903*
* = Integral error ! = Central error Conclusion : CONTACT CEA |  |  |  |  | Duration : 30mn
Number of measurement | 10 | 10 | 10 | 10 | 10
Mean real current (A) | 12.506 | 12.506 | 12.506 | 12.506 | 12.506 | 12.506

## Result2_HCMQAP
Wed 18/05/2005 07:10:21 | LISSNER | HCMQAP576 | Aperture2 | Taupe_quadrupole#4
Position | Position 1 | Position 2 | Position 3 | Position 4 | Position 5 | Integrales
Cn (T) | 0.002268 | 0.003782 | 0.003777 | 0.003791 | 0.002096 | 0.011784
Angle (Horiz,Cn) | 0.798337 | -1.043745 | -0.322584 | 1.219108 | -0.54677 | 7.633857
b1 | -123.7208 | 170.2159 | -152.2602 | 154.3646 | -178.1268 | -0.001871177
b2 | 10000 | 10000 | 10000 | 10000 | 10000 | 10000
b3! | 0.4275406 | -1.456031 | -2.962204 | 7.142952 | 2.758144 | 1.09011
b4 | -0.3344431 | -0.4972703 | -0.2401407 | 0.3238896 | -1.357916 | -0.3285493
b5! | 0.6167506 | -0.6152622 | 0.7009041 | -2.045888 | -2.500372 | -0.7176141
b6*! | -0.4345717 | -4.295951 | -2.716392 | -5.687865 | 9.742303 | -1.822565
b7* | -0.443755 | -0.4928985 | -0.1083896 | -0.6979917 | -1.274458 | -0.5470856
b8 | 0.09630457 | -0.0129814 | -0.006133665 | 0.05105307 | -0.1785123 | -0.002177719
b9 | 0.1888465 | 0.1967708 | -0.04950844 | 0.3622109 | 0.1533021 | 0.1705333
b10 | 0.1512656 | 0.5514445 | 0.6248685 | 0.8114483 | 0.0892684 | 0.5124386
b11 | -0.06906274 | -0.06728619 | -0.0517816 | 0.06791862 | -0.06752361 | -0.03123197
b12 | -0.01853168 | -0.01025355 | -0.02211824 | -0.03348937 | -0.01512828 | -0.02055513
b13 | 0.07554556 | -0.01681 | 0.08195583 | -0.06536442 | 0.0336746 | 0.01528596
b14 | -0.2523658 | -0.2600136 | -0.2681459 | -0.279474 | -0.1827679 | -0.2552566
b15 | -0.004036461 | 0.003113649 | -0.001103664 | -0.00551978 | -0.004345757 | -0.002009242
a1 | -106.789 | 36.71641 | -28.29478 | 60.80893 | -9.671961 | 0.003937067
a2 | 15.96675 | -20.87493 | -6.451686 | 24.38221 | -10.9354 | 0
a3 | -1.424681 | -2.490567 | -1.744011 | -0.6407981 | 8.979198 | -0.1814555
a4 | 5.072666 | 3.962116 | 2.828076 | 1.651904 | 3.226441 | 3.194379
a5 | -0.5556386 | -0.6458171 | -0.6843464 | 0.03703925 | -1.52821 | -0.5949862
a6 | 0.2327288 | 0.4545719 | 0.8566167 | 0.9285167 | 1.981152 | 0.8372031
a7 | -0.2855784 | -0.2323609 | 0.1003365 | -0.1440943 | 0.2011742 | -0.08092683
a8 | 0.5028733 | 0.2267293 | 0.1972191 | 0.2374511 | -0.02863016 | 0.2280193
a9 | -0.09972766 | -0.1128863 | -0.208541 | 0.07733666 | 0.02496186 | -0.06972105
a10 | 0.1269938 | 0.06285598 | 0.1879342 | 0.1479879 | 0.2714375 | 0.1504935
a11 | -0.02425388 | -0.02845807 | -0.02686672 | 0.03409467 | -0.006874 | -0.009497855
a12 | 0.02605133 | -0.007071715 | 0.0334778 | -0.002737929 | -0.02529962 | 0.006072434
a13 | 0.09493833 | 0.05350512 | 0.0717505 | 0.0571478 | 0.0186634 | 0.06010125
a14 | 0.01181998 | 0.01267891 | 0.02114588 | 0.01115679 | -0.01676505 | 0.01032361
a15 | 0.003507842 | 0.000718594 | -0.0009881925 | 0.005097349 | 0.003422326 | 0.002127952
Temp taupe (deg) | 20.91675 | 20.9137 | 20.9198 | 20.91675 | 20.9198
Niv init (mrad) | 0.3712972 | 0.3499349 | 0.3173828 | 0.2985636 | 0.281779
Dx moy (mm) | 0.0002106147 | -0.0002892355 | 0.0002588112 | -0.0002626704 | 0.0003027972 | 6.611519e-05
Dy moy (mm) | 0.000181205 | -6.302167e-05 | 4.82681e-05 | -0.0001027347 | 1.677345e-05 | 0.0005172397
| C2 centre (T) | -0.003783 | Long. Mag. (m) | 3.114567 | Int.f (T/kA) | 55.424903*
* = Integral error ! = Central error Conclusion : CONTACT CEA Duration : 30mn
Number of measurement | 10 | 10 | 10 | 10 | 10
Mean real current (A) | 12.506 | 12.506 | 12.506 | 12.506 | 12.506 |  |  |  | 12.506
Dx corrected | 0.0002106147 | -0.0002892355 | 0.0002588112 | -0.0002626703 | 0.0003027972 | 1.242651e-08
Dy corrected | 0.000181205 | -6.302167e-05 | 4.82681e-05 | -0.0001027347 | 1.677345e-05 | 3.967293e-08
Feed down
| Position 1 | Position 2 | Position 3 | Position 4 | Position 5
b1' | 0 | 0 | 0 | 0 | 0
b2' | 10000.04 | 10000.03 | 9999.92 | 9999.772 | 10000.08
b3' | 0.2528998 | -1.386585 | -2.997261 | 7.157887 | 2.676034
b4' | -0.2801887 | -0.464975 | -0.1896857 | 0.4512306 | -1.530027
b5' | 0.5774274 | -0.241383 | 0.4819688 | -1.57841 | -1.642516
b6' | -0.449294 | -4.250803 | -2.728002 | -5.628381 | 9.604911
b7' | -0.4729244 | -0.4854688 | -0.112963 | -0.6934687 | -1.296517
b8' | 0.1235257 | -0.04311193 | -0.007426587 | 0.01001924 | -0.1568649
b9' | 0.1935301 | 0.1144282 | 0.03130719 | 0.2574192 | 0.1652018
b10' | 0.1452946 | 0.5618375 | 0.617748 | 0.8030145 | 0.07730919
b11' | -0.07464277 | -0.06565559 | -0.05653124 | 0.07342857 | -0.07021307
b12' | -0.01944389 | -0.004441293 | -0.009590363 | -0.01722559 | -0.008151674
b13' | 0.03326208 | 0.04131086 | 0.02810537 | -0.008351228 | -0.008430415
b14' | -0.2535894 | -0.260718 | -0.2683419 | -0.2778487 | -0.1838988
b15' | -0.004036461 | 0.003113649 | -0.001103664 | -0.00551978 | -0.004345757
Feed down
| Position 1 | Position 2 | Position 3 | Position 4 | Position 5
a1' | 0 | 0 | 0 | 0 | 0
a2' | 15.94056 | -20.77939 | -6.521609 | 24.31568 | -10.61009
a3' | -1.246838 | -2.687269 | -1.616891 | -0.7232418 | 9.147583
a4' | 5.071427 | 4.015191 | 2.794362 | 1.69907 | 3.107693
a5' | -0.5643829 | -0.6048584 | -0.6577032 | 0.1371709 | -1.30371
a6' | 0.1831202 | 0.4892555 | 0.8639354 | 0.967184 | 1.995107
a7' | -0.2347817 | -0.2590268 | 0.1212321 | -0.1719363 | 0.1963716
a8' | 0.5090925 | 0.2362587 | 0.1706956 | 0.2103802 | -0.0238632
a9' | -0.07105639 | -0.1409097 | -0.166823 | 0.01262351 | 0.0692672
a10' | 0.1166275 | 0.0701922 | 0.1823737 | 0.1386154 | 0.2695469
a11' | -0.02287645 | -0.02671646 | -0.02195113 | 0.03678624 | -0.01199509
a12' | 0.04982872 | -0.01724785 | 0.04937828 | -0.008593812 | -0.02091181
a13' | 0.06187207 | 0.06323164 | 0.06603807 | 0.07686278 | 0.01243712
a14' | 0.01182605 | 0.01234615 | 0.02089139 | 0.01052115 | -0.01597168
a15' | 0.003507842 | 0.000718594 | -0.0009881925 | 0.005097349 | 0.003422326
Feed down normalised
| Position 1 | Position 2 | Position 3 | Position 4 | Position 5 | Central | Sigma | Integrals |  | Coil Waviness
b1' | 0 | 0 | 0 | 0 | 0 | 0 | 0 | 0
b2' | 10000 | 10000 | 10000 | 10000 | 10000 | 10000 | 0 | 10000
b3' | 0.2528988 | -1.386581 | -2.997285 | 7.158051 | 2.676012 | 0.9247282 | 5.45796 | 1.066175 |  | -3.038421
b4' | -0.2801875 | -0.4649735 | -0.1896872 | 0.4512409 | -1.530015 | -0.0678066 | 0.47011 | -0.293159 |  | -3.591025
b5' | 0.5774251 | -0.2413822 | 0.4819727 | -1.578446 | -1.642502 | -0.445952 | 1.045332 | -0.4587929 |  | -3.079211
b6' | -0.4492921 | -4.25079 | -2.728024 | -5.62851 | 9.604834 | -4.202441 | 1.450847 | -1.820362 |  | -2.608708
b7' | -0.4729225 | -0.4854673 | -0.1129639 | -0.6934846 | -1.296507 | -0.4306386 | 0.2941185 | -0.5524862 |  | -2.931858
b8' | 0.1235252 | -0.0431118 | -0.007426647 | 0.01001947 | -0.1568636 | -0.01350633 | 0.02708237 | -0.01283864
b9' | 0.1935293 | 0.1144278 | 0.03130744 | 0.2574251 | 0.1652005 | 0.1343868 | 0.1143725 | 0.1471362
b10' | 0.145294 | 0.5618357 | 0.617753 | 0.8030328 | 0.07730857 | 0.6608738 | 0.126248 | 0.508717 |  | 0.04736628
b11' | -0.07464246 | -0.06565539 | -0.0565317 | 0.07343025 | -0.07021251 | -0.01625228 | 0.0778012 | -0.03181299
b12' | -0.01944381 | -0.004441279 | -0.00959044 | -0.01722598 | -0.008151608 | -0.01041923 | 0.006432522 | -0.01142345
b13' | 0.03326194 | 0.04131073 | 0.02810559 | -0.008351419 | -0.008430347 | 0.02035497 | 0.0257223 | 0.01835942
b14' | -0.2535883 | -0.2607171 | -0.268344 | -0.2778551 | -0.1838974 | -0.2689721 | 0.008586205 | -0.2554094 | alpha | 285
b15' | -0.004036444 | 0.003113639 | -0.001103673 | -0.005519906 | -0.004345722 | -0.00116998 | 0.004317155 | -0.002009803 | beta | 0.5536
Feed down normalised
| Position 1 | Position 2 | Position 3 | Position 4 | Position 5 | Central | Sigma | Integrals
a1' | 0 | 0 | 0 | 0 | 0 | 0 | 0 | 0
a2' | 15.9405 | -20.77932 | -6.521662 | 24.31623 | -10.61 | -0.9949162 | 23.05018 | 0.1831244
a3' | -1.246833 | -2.687261 | -1.616904 | -0.7232583 | 9.147509 | -1.675808 | 0.9833253 | -0.1697071208
a4' | 5.071406 | 4.015178 | 2.794384 | 1.699109 | 3.107668 | 2.836224 | 1.158602 | 3.194396
a5' | -0.5643805 | -0.6048565 | -0.6577085 | 0.137174 | -1.3037 | -0.3751303 | 0.4444549 | -0.525918
a6' | 0.1831195 | 0.489254 | 0.8639424 | 0.9672061 | 1.99509 | 0.7734675 | 0.2514932 | 0.8512901
a7' | -0.2347808 | -0.259026 | 0.1212331 | -0.1719402 | 0.19637 | -0.1032444 | 0.1992199 | -0.08237594
a8' | 0.5090904 | 0.2362579 | 0.170697 | 0.210385 | -0.02386301 | 0.20578 | 0.03302218 | 0.2189398
a9' | -0.0710561 | -0.1409093 | -0.1668243 | 0.0126238 | 0.06926664 | -0.09836994 | 0.09699281 | -0.0719823
a10' | 0.116627 | 0.07019198 | 0.1823752 | 0.1386186 | 0.2695447 | 0.1303952 | 0.05654189 | 0.1469566
a11' | -0.02287635 | -0.02671637 | -0.0219513 | 0.03678708 | -0.01199499 | -0.0039602 | 0.03536852 | -0.007733019
a12' | 0.04982852 | -0.01724779 | 0.04937868 | -0.008594008 | -0.02091164 | 0.007845627 | 0.036228 | 0.01004662
a13' | 0.06187182 | 0.06323145 | 0.0660386 | 0.07686454 | 0.01243702 | 0.06871153 | 0.007198868 | 0.06022374
a14' | 0.01182601 | 0.01234611 | 0.02089155 | 0.01052139 | -0.01597155 | 0.01458635 | 0.005536163 | 0.01010767
a15' | 0.003507828 | 0.0007185918 | -0.0009882004 | 0.005097465 | 0.003422298 | 0.001609286 | 0.003139082 | 0.002127954