## Result_HCMQAP
Tue 24/05/2005 07:01:04 |  | HCMQAP578 |  | Aperture2
|  | LISSNER |  | Taupe_quadrupole#4
Position | Position 1 | Position 2 | Position 3 | Position 4 | Position 5 | Integrales
Cn (T) | -0.002262 | -0.003758 | -0.003757 | -0.003757 | -0.002081 | -0.01171
Angle (Horiz,Cn) | -4.386154 | -0.834428 | 1.58659 | 1.953899 | -0.059659 | 6.355055
b1 | -4.164365 | 40.61541 | -27.60944 | 43.20467 | -96.98528 | 7.419998e-05
b2 | 10000 | 10000 | 10000 | 10000 | 10000 | 10000
b3 | 0.8054652 | 2.181516 | 2.736697 | 2.393529 | -0.4002997 | 1.822656
b4 | -0.3090312 | -0.08269734 | -0.3882987 | -0.4806224 | -0.2685119 | -0.3095082
b5 | -0.2788269 | -0.6337519 | -1.116698 | -0.5393028 | -2.229903 | -0.8885115
b6 | 3.448542 | 1.89541 | 2.62582 | 1.751296 | 13.66246 | 3.829482
b7 | 0.01999196 | 0.07125521 | -0.126299 | -0.05532723 | -0.120415 | -0.03970397
b8 | 0.04619596 | 0.09580144 | 0.02362642 | -0.01200367 | -0.1332252 | 0.01478523
b9 | 0.02111108 | 0.05392829 | -0.03577798 | -0.01609698 | -0.03099242 | -0.0005806166
b10 | -0.3065669 | -0.07834484 | -0.05671333 | -0.1128072 | -0.3512391 | -0.1508543
b11 | -0.01930324 | -0.003470508 | -0.02096746 | -0.005219237 | -0.006449563 | -0.01079293
b12 | -0.02641772 | -0.02123021 | -0.01200191 | -0.006175639 | -0.03148467 | -0.01750644
b13 | 0.03889863 | 0.02761274 | 0.04569876 | 0.02811024 | 0.001501437 | 0.03024664
b14 | -0.2281807 | -0.2098315 | -0.220149 | -0.2119645 | -0.1554443 | -0.2082384
b15 | -0.002335035 | 0.003234221 | 0.005279014 | 0.003576566 | 0.006981112 | 0.00350121
a1 | -6.315129 | 70.60026 | -16.80439 | -26.38949 | -42.56536 | 0.01287024
a2 | -87.72533 | -16.68857 | 31.73191 | 39.07818 | -1.19318 | 0
a3 | -3.536616 | -3.292839 | -3.495752 | -3.773178 | 5.869846 | -2.271666
a4 | -1.259481 | -0.9855887 | -0.7224877 | 1.593677 | 2.870499 | 0.1723946
a5 | -0.1480683 | -0.4054278 | -0.1016927 | -0.9430553 | -1.58585 | -0.5816621
a6 | 0.472423 | 0.5621332 | 0.5900545 | 0.5552277 | 1.443091 | 0.6714055
a7 | -0.1382044 | -0.2385939 | -0.3268136 | 0.04105811 | 0.2811027 | -0.1087436
a8 | -0.3492428 | -0.3329468 | -0.1568351 | -0.04514774 | 0.1552997 | -0.1586369
a9 | -0.01712189 | -0.1568748 | -0.1214764 | -0.1366856 | -0.09435625 | -0.1149218
a10 | 0.1479213 | -0.0006811393 | 0.1089181 | 0.04369768 | 0.1678794 | 0.08036805
a11 | -0.004723561 | -0.03164951 | -0.02464777 | 0.01137863 | -0.002229745 | -0.01179068
a12 | -0.01049655 | -0.03018926 | -3.520424e-05 | 0.009676195 | 0.005465798 | -0.005737243
a13 | 0.0798303 | 0.04750412 | 0.07305651 | 0.09227248 | 0.04798816 | 0.06916788
a14 | 0.02226189 | 0.002580192 | 0.004384872 | 0.006629923 | -0.03283371 | 0.002143425
a15 | -0.001033337 | 0.002870584 | 0.003964183 | -0.001318966 | 0.009417417 | 0.002432104
Temp taupe (deg) | 21.5332 | 21.53015 | 21.53626 | 21.53626 | 21.53931
Niv init (mrad) | 0.2588908 | 0.1525879 | 0.07222494 | 0.02339681 | -0.009155274
Dx moy(m) | 0 | -6.884571e-05 | 4.702622e-05 | -7.32715e-05 | 0.0001648663 | 0.0002087731
Dy moy(m) | 1.079699e-05 | -0.0001201353 | 2.841825e-05 | 4.514847e-05 | 7.238079e-05 | 0.0007469852
| C2 centre (T) | -0.003757 | Long. Mag. (m) | 3.116559 | Int.f (T/kA) | 55.079214
* = Integral error ! = Central error Conclusion : ACCEPTED |  |  |  |  | Duration : 31mn
Number of measurement | 10 | 10 | 10 | 10 | 10
Mean real current (A) | 12.506 | 12.506 | 12.506 | 12.506 | 12.506 | 12.506

## Result2_HCMQAP
Tue 24/05/2005 07:01:04 | LISSNER | HCMQAP578 | Aperture2 | Taupe_quadrupole#4
Position | Position 1 | Position 2 | Position 3 | Position 4 | Position 5 | Integrales
Cn (T) | 0.002262 | 0.003758 | 0.003757 | 0.003757 | 0.002081 | 0.01171
Angle (Horiz,Cn) | -4.386154 | -0.834428 | 1.58659 | 1.953899 | -0.059659 | 6.355055
b1 | -4.164365 | 40.61541 | -27.60944 | 43.20467 | -96.98528 | 7.419998e-05
b2 | 10000 | 10000 | 10000 | 10000 | 10000 | 10000
b3 | 0.8054652 | 2.181516 | 2.736697 | 2.393529 | -0.4002997 | 1.822656
b4 | -0.3090312 | -0.08269734 | -0.3882987 | -0.4806224 | -0.2685119 | -0.3095082
b5 | -0.2788269 | -0.6337519 | -1.116698 | -0.5393028 | -2.229903 | -0.8885115
b6 | 3.448542 | 1.89541 | 2.62582 | 1.751296 | 13.66246 | 3.829482
b7 | 0.01999196 | 0.07125521 | -0.126299 | -0.05532723 | -0.120415 | -0.03970397
b8 | 0.04619596 | 0.09580144 | 0.02362642 | -0.01200367 | -0.1332252 | 0.01478523
b9 | 0.02111108 | 0.05392829 | -0.03577798 | -0.01609698 | -0.03099242 | -0.0005806166
b10 | -0.3065669 | -0.07834484 | -0.05671333 | -0.1128072 | -0.3512391 | -0.1508543
b11 | -0.01930324 | -0.003470508 | -0.02096746 | -0.005219237 | -0.006449563 | -0.01079293
b12 | -0.02641772 | -0.02123021 | -0.01200191 | -0.006175639 | -0.03148467 | -0.01750644
b13 | 0.03889863 | 0.02761274 | 0.04569876 | 0.02811024 | 0.001501437 | 0.03024664
b14 | -0.2281807 | -0.2098315 | -0.220149 | -0.2119645 | -0.1554443 | -0.2082384
b15 | -0.002335035 | 0.003234221 | 0.005279014 | 0.003576566 | 0.006981112 | 0.00350121
a1 | -6.315129 | 70.60026 | -16.80439 | -26.38949 | -42.56536 | 0.01287024
a2 | -87.72533 | -16.68857 | 31.73191 | 39.07818 | -1.19318 | 0
a3 | -3.536616 | -3.292839 | -3.495752 | -3.773178 | 5.869846 | -2.271666
a4 | -1.259481 | -0.9855887 | -0.7224877 | 1.593677 | 2.870499 | 0.1723946
a5 | -0.1480683 | -0.4054278 | -0.1016927 | -0.9430553 | -1.58585 | -0.5816621
a6 | 0.472423 | 0.5621332 | 0.5900545 | 0.5552277 | 1.443091 | 0.6714055
a7 | -0.1382044 | -0.2385939 | -0.3268136 | 0.04105811 | 0.2811027 | -0.1087436
a8 | -0.3492428 | -0.3329468 | -0.1568351 | -0.04514774 | 0.1552997 | -0.1586369
a9 | -0.01712189 | -0.1568748 | -0.1214764 | -0.1366856 | -0.09435625 | -0.1149218
a10 | 0.1479213 | -0.0006811393 | 0.1089181 | 0.04369768 | 0.1678794 | 0.08036805
a11 | -0.004723561 | -0.03164951 | -0.02464777 | 0.01137863 | -0.002229745 | -0.01179068
a12 | -0.01049655 | -0.03018926 | -3.520424e-05 | 0.009676195 | 0.005465798 | -0.005737243
a13 | 0.0798303 | 0.04750412 | 0.07305651 | 0.09227248 | 0.04798816 | 0.06916788
a14 | 0.02226189 | 0.002580192 | 0.004384872 | 0.006629923 | -0.03283371 | 0.002143425
a15 | -0.001033337 | 0.002870584 | 0.003964183 | -0.001318966 | 0.009417417 | 0.002432104
Temp taupe (deg) | 21.5332 | 21.53015 | 21.53626 | 21.53626 | 21.53931
Niv init (mrad) | 0.2588908 | 0.1525879 | 0.07222494 | 0.02339681 | -0.009155274
Dx moy (mm) | 0 | -6.884571e-05 | 4.702622e-05 | -7.32715e-05 | 0.0001648663 | 0.0002087731
Dy moy (mm) | 1.079699e-05 | -0.0001201353 | 2.841825e-05 | 4.514847e-05 | 7.238079e-05 | 0.0007469852
| C2 centre (T) | -0.003757 | Long. Mag. (m) | 3.116559 | Int.f (T/kA) | 55.079214
* = Integral error ! = Central error Conclusion : ACCEPTED Duration : 31mn
Number of measurement | 10 | 10 | 10 | 10 | 10
Mean real current (A) | 12.506 | 12.506 | 12.506 | 12.506 | 12.506 |  |  |  | 12.506
Dx corrected | 6.984704e-06 | -6.884571e-05 | 4.702622e-05 | -7.327151e-05 | 0.0001648663 | 9.993942e-08
Dy corrected | 1.079699e-05 | -0.0001201353 | 2.841824e-05 | 4.514846e-05 | 7.238078e-05 | -2.002827e-09
Feed down
| Position 1 | Position 2 | Position 3 | Position 4 | Position 5
b1' | 0 | 0 | 0 | 0 | 0
b2' | 10000.01 | 9999.936 | 10000.03 | 9999.999 | 9999.942
b3' | 0.807484 | 2.161626 | 2.737098 | 2.387046 | -0.4447769
b4' | -0.3091133 | -0.08389148 | -0.399975 | -0.4613064 | -0.3280062
b5' | -0.2732427 | -0.6522692 | -1.085312 | -0.5844169 | -1.59813
b6' | 3.449118 | 1.883562 | 2.627002 | 1.752073 | 13.64827
b7' | 0.02167749 | 0.05206937 | -0.1240063 | -0.05412575 | -0.1340877
b8' | 0.04635235 | 0.08518547 | 0.02445919 | -0.008544566 | -0.1324158
b9' | 0.01913194 | 0.05674046 | -0.0388286 | -0.01276557 | -0.06808235
b10' | -0.3066162 | -0.0804409 | -0.05688131 | -0.1128844 | -0.3517696
b11' | -0.0193493 | -0.004871512 | -0.02133202 | -0.005209122 | -0.01006428
b12' | -0.02683435 | -0.01854369 | -0.01195045 | -0.01057021 | -0.03376176
b13' | 0.03749606 | 0.03889672 | 0.03768664 | 0.03975796 | -0.01627874
b14' | -0.2281849 | -0.2097309 | -0.2200373 | -0.2121313 | -0.1550578
b15' | -0.002335035 | 0.003234221 | 0.005279014 | 0.003576566 | 0.006981112
Feed down
| Position 1 | Position 2 | Position 3 | Position 4 | Position 5
a1' | 0 | 0 | 0 | 0 | 0
a2' | -87.72721 | -16.69273 | 31.72172 | 39.12342 | -1.082737
a3' | -3.538757 | -3.279112 | -3.503695 | -3.797614 | 5.949931
a4' | -1.260433 | -0.9611068 | -0.7310799 | 1.604207 | 2.771004
a5' | -0.1361466 | -0.4837826 | -0.07158411 | -0.9317653 | -1.225022
a6' | 0.4721585 | 0.5649094 | 0.5833634 | 0.5532843 | 1.456372
a7' | -0.1390035 | -0.2338945 | -0.329574 | 0.04219709 | 0.2876748
a8' | -0.3491918 | -0.3309132 | -0.1600018 | -0.04077673 | 0.1469235
a9' | -0.01832726 | -0.1518672 | -0.119618 | -0.141077 | -0.09316258
a10' | 0.1477793 | 0.0008458393 | 0.1078858 | 0.04306864 | 0.1673886
a11' | -0.004955562 | -0.02865434 | -0.02486954 | 0.01073946 | -0.003121236
a12' | -0.009806494 | -0.03483942 | 0.003306619 | 0.005799624 | 0.01112719
a13' | 0.07806523 | 0.06664512 | 0.06843001 | 0.08458286 | 0.03524483
a14' | 0.02223518 | 0.002097462 | 0.004661941 | 0.006842492 | -0.03113896
a15' | -0.001033337 | 0.002870584 | 0.003964183 | -0.001318966 | 0.009417417
Feed down normalised
| Position 1 | Position 2 | Position 3 | Position 4 | Position 5 | Central | Sigma | Integrals |  | Coil Waviness
b1' | 0 | 0 | 0 | 0 | 0 | 0 | 0 | 0
b2' | 10000 | 10000 | 10000 | 10000 | 10000 | 10000 | 0 | 10000
b3' | 0.8074836 | 2.16164 | 2.737091 | 2.387046 | -0.4447795 | 2.428592 | 0.2899663 | 1.810808 |  | -5.171057
b4' | -0.3091131 | -0.08389202 | -0.3999739 | -0.4613064 | -0.3280081 | -0.3150574 | 0.2025303 | -0.3159075 |  | -3.910571
b5' | -0.2732426 | -0.6522734 | -1.085309 | -0.5844169 | -1.598139 | -0.7739996 | 0.271728 | -0.8112843 |  | -3.769137
b6' | 3.449116 | 1.883574 | 2.626995 | 1.752073 | 13.64835 | 2.087547 | 0.4717795 | 3.825472 |  | -4.574547
b7' | 0.02167748 | 0.0520697 | -0.1240059 | -0.05412575 | -0.1340884 | -0.04202067 | 0.08865979 | -0.04505709 |  | -3.547193
b8' | 0.04635232 | 0.08518602 | 0.02445913 | -0.008544567 | -0.1324166 | 0.03370019 | 0.0475437 | 0.01339802
b9' | 0.01913193 | 0.05674082 | -0.03882849 | -0.01276557 | -0.06808274 | 0.001715589 | 0.04940295 | -0.005059918
b10' | -0.3066161 | -0.08044141 | -0.05688116 | -0.1128844 | -0.3517717 | -0.08340234 | 0.02811881 | -0.1515024 |  | 0.01507826
b11' | -0.01934929 | -0.004871543 | -0.02133196 | -0.005209122 | -0.01006434 | -0.01047087 | 0.009407489 | -0.01170247
b12' | -0.02683434 | -0.01854381 | -0.01195042 | -0.01057021 | -0.03376196 | -0.01368814 | 0.004261378 | -0.01826805
b13' | 0.03749604 | 0.03889697 | 0.03768654 | 0.03975796 | -0.01627884 | 0.03878049 | 0.00104061 | 0.03125671
b14' | -0.2281848 | -0.2097322 | -0.2200367 | -0.2121313 | -0.1550587 | -0.2139667 | 0.005391893 | -0.2081755 | alpha | 285
b15' | -0.002335034 | 0.003234242 | 0.005279 | 0.003576566 | 0.006981152 | 0.004029936 | 0.001095179 | 0.003501157 | beta | 0.5536
Feed down normalised
| Position 1 | Position 2 | Position 3 | Position 4 | Position 5 | Central | Sigma | Integrals
a1' | 0 | 0 | 0 | 0 | 0 | 0 | 0 | 0
a2' | -87.72717 | -16.69284 | 31.72163 | 39.12342 | -1.082743 | 18.05074 | 30.31557 | 0.1755454
a3' | -3.538755 | -3.279133 | -3.503686 | -3.797614 | 5.949965 | -3.526811 | 0.2600132 | -2.265562
a4' | -1.260432 | -0.961113 | -0.7310779 | 1.604207 | 2.77102 | -0.02932811 | 1.41935 | 0.165474
a5' | -0.1361466 | -0.4837857 | -0.07158391 | -0.9317654 | -1.225029 | -0.4957116 | 0.4302147 | -0.5408196
a6' | 0.4721582 | 0.564913 | 0.5833619 | 0.5532843 | 1.45638 | 0.5671864 | 0.0151671 | 0.6719226
a7' | -0.1390034 | -0.233896 | -0.3295732 | 0.04219709 | 0.2876764 | -0.1737574 | 0.1930434 | -0.1072318
a8' | -0.3491916 | -0.3309153 | -0.1600014 | -0.04077673 | 0.1469243 | -0.1772311 | 0.1458346 | -0.1589513
a9' | -0.01832725 | -0.1518681 | -0.1196177 | -0.141077 | -0.09316312 | -0.1375209 | 0.01641667 | -0.1143438
a10' | 0.1477792 | 0.0008458447 | 0.1078855 | 0.04306864 | 0.1673895 | 0.05059999 | 0.05391579 | 0.08023871
a11' | -0.00495556 | -0.02865452 | -0.02486947 | 0.01073946 | -0.003121254 | -0.01426151 | 0.02173403 | -0.01142971
a12' | -0.009806489 | -0.03483964 | 0.003306611 | 0.005799624 | 0.01112726 | -0.008577802 | 0.02277755 | -0.006131393
a13' | 0.07806519 | 0.06664555 | 0.06842982 | 0.08458287 | 0.03524503 | 0.07321941 | 0.009881394 | 0.06886014
a14' | 0.02223517 | 0.002097476 | 0.004661928 | 0.006842492 | -0.03113914 | 0.004533965 | 0.002375095 | 0.00234389
a15' | -0.001033336 | 0.002870602 | 0.003964172 | -0.001318966 | 0.009417471 | 0.001838603 | 0.002788665 | 0.002432668