## Result_HCMQAP
Wed 01/06/2005 08:33:51 |  | HCMQAP583 |  | Aperture2
|  | LISSNER |  | Taupe_quadrupole#4
Position | Position 1 | Position 2 | Position 3 | Position 4 | Position 5 | Integrales
Cn (T) | -0.002273 | -0.003789 | -0.003785 | -0.003779 | -0.002097 | -0.01179
Angle (Horiz,Cn) | 8.688302 | 4.6302 | -0.047332 | -4.887667 | -8.875889 | 7.91731
b1 | -25.27877 | -12.28525 | -23.37568 | 134.8364 | -151.2211 | 0.001629319
b2 | 10000 | 10000 | 10000 | 10000 | 10000 | 10000
b3 | 4.773962 | -1.211022 | 0.6138717 | 0.7908272 | -0.7134732 | 0.6409809
b4 | 0.1729413 | -0.2395084 | 0.1068023 | 0.02641138 | -1.388204 | -0.1857354
b5 | -0.6210151 | 0.5400046 | -0.2659325 | -1.238398 | -2.118619 | -0.6037457
b6*! | -2.090696 | -4.72149 | -2.988173 | -2.098273 | 9.280299 | -1.426671
b7 | 0.03570714 | 0.444587 | 0.1046354 | -0.2499353 | -0.5183692 | 0.008329283
b8 | 0.05417221 | -0.09119369 | 0.009326201 | 0.07351283 | -0.1051359 | -0.00824904
b9 | -0.1082922 | -0.1231951 | -0.02809057 | -0.002842343 | 0.01915371 | -0.05024132
b10 | 0.08510407 | 0.4842066 | 0.5249205 | 0.3784947 | -0.04180684 | 0.3407793
b11 | -0.007548432 | 0.07840777 | -0.003521191 | -0.05137399 | -0.01642843 | 0.002421935
b12 | -0.02918856 | -0.03069396 | -0.01804685 | -0.01906177 | -0.02882268 | -0.0243855
b13 | 0.0290601 | 0.0147783 | 0.0434175 | 0.0275454 | 0.03834089 | 0.02995068
b14 | -0.261783 | -0.2558162 | -0.2716303 | -0.256123 | -0.1826197 | -0.2508014
b15 | -0.005523141 | -0.00307513 | -0.0009442032 | 0.009767386 | 0.002187331 | 0.0008721485
a1 | -76.5777 | 10.16205 | 7.903936 | 52.83301 | -44.79261 | 0.007797488
a2 | 173.7835 | 92.60664 | -0.9466379 | -97.75646 | -177.5364 | 0
a3 | -2.172741 | -2.214803 | -1.526507 | -2.21578 | 6.253271 | -0.9142729
a4 | -1.875805 | 0.3327509 | 1.97395 | 1.662784 | 0.0183151 | 0.6863446
a5 | -0.5986923 | -0.8272301 | -0.7290347 | -0.77881 | -1.113501 | -0.7970721
a6 | 0.6019146 | 0.1094867 | 0.3286713 | 0.07657353 | 0.7278732 | 0.3079997
a7 | -0.2795531 | 0.07942144 | -0.02763728 | -0.3337408 | -0.04349207 | -0.1139326
a8 | -0.1193883 | 0.09739949 | 0.1934086 | 0.3566343 | 0.1497148 | 0.1584533
a9 | -0.08621186 | -0.0540736 | -0.08023439 | 0.03672712 | -0.05650291 | -0.04351813
a10 | 0.03705811 | -0.02634747 | 0.01133464 | -0.02363684 | 0.2501345 | 0.02939459
a11 | -0.03264833 | 0.04658423 | -0.0025772 | 0.00209186 | -0.02066874 | 0.003634748
a12 | -0.00504287 | 0.01437483 | 0.01628379 | 0.06160374 | 0.04066776 | 0.02688429
a13 | 0.1192199 | 0.09706117 | 0.08535773 | 0.06491497 | 0.06702838 | 0.0857159
a14 | -0.02860251 | -0.01501012 | 0.007366376 | 0.01334807 | -0.0051 | -0.003442044
a15 | -0.002619078 | 0.001701507 | -0.001757989 | 0.002870176 | 0.002144884 | 0.0005839609
Temp taupe (deg) | 22.15881 | 22.15881 | 22.17102 | 22.17102 | 22.18018
Niv init (mrad) | 0.3819784 | 0.3265381 | 0.2878825 | 0.2568563 | 0.2253215
Dx moy(m) | 4.522261e-05 | 2.072317e-05 | 3.973992e-05 | -0.000228322 | 0.0002556434 | 0.000238311
Dy moy(m) | 0.0001293962 | -1.74674e-05 | -1.343293e-05 | -9.20481e-05 | 8.068604e-05 | 0.0006767812
| C2 centre (T) | -0.003784 | Long. Mag. (m) | 3.115555 | Int.f (T/kA) | 55.457139*
* = Integral error ! = Central error Conclusion : CONTACT CEA |  |  |  |  | Duration : 31mn
Number of measurement | 10 | 10 | 10 | 10 | 10
Mean real current (A) | 12.506 | 12.506 | 12.506 | 12.506 | 12.506 | 12.506

## Result2_HCMQAP
Wed 01/06/2005 08:33:51 | LISSNER | HCMQAP583 | Aperture2 | Taupe_quadrupole#4
Position | Position 1 | Position 2 | Position 3 | Position 4 | Position 5 | Integrales
Cn (T) | 0.002273 | 0.003789 | 0.003785 | 0.003779 | 0.002097 | 0.01179
Angle (Horiz,Cn) | 8.688302 | 4.6302 | -0.047332 | -4.887667 | -8.875889 | 7.91731
b1 | -25.27877 | -12.28525 | -23.37568 | 134.8364 | -151.2211 | 0.001629319
b2 | 10000 | 10000 | 10000 | 10000 | 10000 | 10000
b3 | 4.773962 | -1.211022 | 0.6138717 | 0.7908272 | -0.7134732 | 0.6409809
b4 | 0.1729413 | -0.2395084 | 0.1068023 | 0.02641138 | -1.388204 | -0.1857354
b5 | -0.6210151 | 0.5400046 | -0.2659325 | -1.238398 | -2.118619 | -0.6037457
b6*! | -2.090696 | -4.72149 | -2.988173 | -2.098273 | 9.280299 | -1.426671
b7 | 0.03570714 | 0.444587 | 0.1046354 | -0.2499353 | -0.5183692 | 0.008329283
b8 | 0.05417221 | -0.09119369 | 0.009326201 | 0.07351283 | -0.1051359 | -0.00824904
b9 | -0.1082922 | -0.1231951 | -0.02809057 | -0.002842343 | 0.01915371 | -0.05024132
b10 | 0.08510407 | 0.4842066 | 0.5249205 | 0.3784947 | -0.04180684 | 0.3407793
b11 | -0.007548432 | 0.07840777 | -0.003521191 | -0.05137399 | -0.01642843 | 0.002421935
b12 | -0.02918856 | -0.03069396 | -0.01804685 | -0.01906177 | -0.02882268 | -0.0243855
b13 | 0.0290601 | 0.0147783 | 0.0434175 | 0.0275454 | 0.03834089 | 0.02995068
b14 | -0.261783 | -0.2558162 | -0.2716303 | -0.256123 | -0.1826197 | -0.2508014
b15 | -0.005523141 | -0.00307513 | -0.0009442032 | 0.009767386 | 0.002187331 | 0.0008721485
a1 | -76.5777 | 10.16205 | 7.903936 | 52.83301 | -44.79261 | 0.007797488
a2 | 173.7835 | 92.60664 | -0.9466379 | -97.75646 | -177.5364 | 0
a3 | -2.172741 | -2.214803 | -1.526507 | -2.21578 | 6.253271 | -0.9142729
a4 | -1.875805 | 0.3327509 | 1.97395 | 1.662784 | 0.0183151 | 0.6863446
a5 | -0.5986923 | -0.8272301 | -0.7290347 | -0.77881 | -1.113501 | -0.7970721
a6 | 0.6019146 | 0.1094867 | 0.3286713 | 0.07657353 | 0.7278732 | 0.3079997
a7 | -0.2795531 | 0.07942144 | -0.02763728 | -0.3337408 | -0.04349207 | -0.1139326
a8 | -0.1193883 | 0.09739949 | 0.1934086 | 0.3566343 | 0.1497148 | 0.1584533
a9 | -0.08621186 | -0.0540736 | -0.08023439 | 0.03672712 | -0.05650291 | -0.04351813
a10 | 0.03705811 | -0.02634747 | 0.01133464 | -0.02363684 | 0.2501345 | 0.02939459
a11 | -0.03264833 | 0.04658423 | -0.0025772 | 0.00209186 | -0.02066874 | 0.003634748
a12 | -0.00504287 | 0.01437483 | 0.01628379 | 0.06160374 | 0.04066776 | 0.02688429
a13 | 0.1192199 | 0.09706117 | 0.08535773 | 0.06491497 | 0.06702838 | 0.0857159
a14 | -0.02860251 | -0.01501012 | 0.007366376 | 0.01334807 | -0.0051 | -0.003442044
a15 | -0.002619078 | 0.001701507 | -0.001757989 | 0.002870176 | 0.002144884 | 0.0005839609
Temp taupe (deg) | 22.15881 | 22.15881 | 22.17102 | 22.17102 | 22.18018
Niv init (mrad) | 0.3819784 | 0.3265381 | 0.2878825 | 0.2568563 | 0.2253215
Dx moy (mm) | 4.522261e-05 | 2.072317e-05 | 3.973992e-05 | -0.000228322 | 0.0002556434 | 0.000238311
Dy moy (mm) | 0.0001293962 | -1.74674e-05 | -1.343293e-05 | -9.20481e-05 | 8.068604e-05 | 0.0006767812
| C2 centre (T) | -0.003784 | Long. Mag. (m) | 3.115555 | Int.f (T/kA) | 55.457139*
* = Integral error ! = Central error Conclusion : CONTACT CEA Duration : 31mn
Number of measurement | 10 | 10 | 10 | 10 | 10
Mean real current (A) | 12.506 | 12.506 | 12.506 | 12.506 | 12.506 |  |  |  | 12.506
Dx corrected | 4.52226e-05 | 2.072317e-05 | 3.973993e-05 | -0.0002283221 | 0.0002556434 | 3.168513e-07
Dy corrected | 0.0001293962 | -1.74674e-05 | -1.343293e-05 | -9.204811e-05 | 8.068604e-05 | -9.929662e-08
Feed down
| Position 1 | Position 2 | Position 3 | Position 4 | Position 5
b1' | 0 | 0 | 0 | 0 | 0
b2' | 10000.06 | 9999.992 | 10000 | 9999.955 | 9999.919
b3' | 4.818175 | -1.210872 | 0.6193 | 0.8167729 | -0.7763608
b4' | 0.1845612 | -0.2402752 | 0.1020114 | 0.07607387 | -1.494502
b5' | -0.6717304 | 0.5117894 | -0.2995604 | -1.095418 | -1.438114
b6' | -2.077359 | -4.717749 | -2.986836 | -2.088975 | 9.234767
b7' | 0.04307699 | 0.4445094 | 0.1058578 | -0.2433294 | -0.5344104
b8' | 0.05711726 | -0.09283958 | 0.008293683 | 0.07540913 | -0.1006862
b9' | -0.1087933 | -0.1181265 | -0.01696627 | -0.04974527 | 0.002810766
b10' | 0.08738831 | 0.485641 | 0.5248178 | 0.3855079 | -0.04329633
b11' | -0.007980314 | 0.07815866 | -0.003843712 | -0.04488869 | -0.02331938
b12' | -0.03915027 | -0.02928102 | -0.01601955 | -0.01928336 | -0.0257215
b13' | 0.02283734 | 0.01052385 | 0.0352385 | 0.07320384 | 0.002954873
b14' | -0.2617096 | -0.2558442 | -0.2716806 | -0.257742 | -0.1823017
b15' | -0.005523141 | -0.00307513 | -0.0009442032 | 0.009767386 | 0.002187331
Feed down
| Position 1 | Position 2 | Position 3 | Position 4 | Position 5
a1' | 0 | 0 | 0 | 0 | 0
a2' | 173.8446 | 92.60373 | -0.9547449 | -97.70551 | -177.3551
a3' | -2.183762 | -2.212848 | -1.512917 | -2.283206 | 6.234331
a4' | -1.901083 | 0.3264979 | 1.967974 | 1.731446 | -0.08888541
a5' | -0.6702535 | -0.8023063 | -0.7133873 | -0.7271457 | -0.8385403
a6' | 0.5990834 | 0.1073267 | 0.3277876 | 0.1115876 | 0.7091872
a7' | -0.2788899 | 0.08090846 | -0.02452402 | -0.3700561 | -0.03122535
a8' | -0.1278172 | 0.09788482 | 0.1920857 | 0.3528113 | 0.1436446
a9' | -0.07949468 | -0.05884033 | -0.08372892 | 0.0211397 | -0.02443538
a10' | 0.03561506 | -0.02658524 | 0.01130222 | -0.0211361 | 0.2462466
a11' | -0.03523976 | 0.0471239 | -0.002001616 | -0.005874011 | -0.01544642
a12' | 0.001417154 | 0.01561244 | 0.01826653 | 0.04935173 | 0.05494701
a13' | 0.09232733 | 0.1002403 | 0.08837184 | 0.08061284 | 0.05476354
a14' | -0.0292886 | -0.01493685 | 0.007319287 | 0.01206798 | -0.004503096
a15' | -0.002619078 | 0.001701507 | -0.001757989 | 0.002870176 | 0.002144884
Feed down normalised
| Position 1 | Position 2 | Position 3 | Position 4 | Position 5 | Central | Sigma | Integrals |  | Coil Waviness
b1' | 0 | 0 | 0 | 0 | 0 | 0 | 0 | 0
b2' | 10000 | 10000 | 10000 | 10000 | 10000 | 10000 | 0 | 10000
b3' | 4.818147 | -1.210873 | 0.6193 | 0.8167766 | -0.7763671 | 0.07506783 | 1.118026 | 0.6465851 |  | -4.249573
b4' | 0.1845601 | -0.2402754 | 0.1020114 | 0.07607421 | -1.494514 | -0.02072992 | 0.1905737 | -0.1877057 |  | -4.175857
b5' | -0.6717265 | 0.5117898 | -0.2995604 | -1.095423 | -1.438125 | -0.294398 | 0.803619 | -0.5009765 |  | -4.324953
b6' | -2.077347 | -4.717752 | -2.986836 | -2.088984 | 9.234841 | -3.264524 | 1.336203 | -1.426659 |  | -2.995151
b7' | 0.04307674 | 0.4445097 | 0.1058578 | -0.2433305 | -0.5344147 | 0.1023457 | 0.3439336 | 0.009070715 |  | -2.769136
b8' | 0.05711693 | -0.09283965 | 0.008293683 | 0.07540947 | -0.1006871 | -0.0030455 | 0.08469577 | -0.007423485
b9' | -0.1087927 | -0.1181266 | -0.01696627 | -0.04974549 | 0.002810789 | -0.06161278 | 0.05161371 | -0.05985999
b10' | 0.0873878 | 0.4856414 | 0.5248178 | 0.3855096 | -0.04329668 | 0.4653229 | 0.07184235 | 0.3428869 |  | 0.0246511
b11' | -0.007980268 | 0.07815872 | -0.003843712 | -0.0448889 | -0.02331957 | 0.009808704 | 0.06264958 | 0.002856931
b12' | -0.03915005 | -0.02928105 | -0.01601955 | -0.01928345 | -0.02572171 | -0.02152801 | 0.006909805 | -0.0246377
b13' | 0.02283721 | 0.01052386 | 0.0352385 | 0.07320417 | 0.002954897 | 0.03965551 | 0.03157274 | 0.03230914
b14' | -0.2617081 | -0.2558444 | -0.2716806 | -0.2577432 | -0.1823032 | -0.2617561 | 0.008647207 | -0.2511524 | alpha | 285
b15' | -0.005523109 | -0.003075132 | -0.0009442032 | 0.00976743 | 0.002187349 | 0.001916032 | 0.006882482 | 0.0008725102 | beta | 0.5536
Feed down normalised
| Position 1 | Position 2 | Position 3 | Position 4 | Position 5 | Central | Sigma | Integrals
a1' | 0 | 0 | 0 | 0 | 0 | 0 | 0 | 0
a2' | 173.8436 | 92.6038 | -0.9547448 | -97.70595 | -177.3565 | -2.018964 | 95.15934 | 0.08021084
a3' | -2.183749 | -2.21285 | -1.512917 | -2.283216 | 6.234381 | -2.002994 | 0.4258753 | -0.9304405
a4' | -1.901072 | 0.3264981 | 1.967974 | 1.731453 | -0.08888613 | 1.341975 | 0.8873446 | 0.6819
a5' | -0.6702495 | -0.8023069 | -0.7133872 | -0.727149 | -0.838547 | -0.7476144 | 0.04786229 | -0.7485796
a6' | 0.5990799 | 0.1073268 | 0.3277876 | 0.1115881 | 0.7091929 | 0.1822342 | 0.126071 | 0.3127848
a7' | -0.2788883 | 0.08090852 | -0.02452402 | -0.3700577 | -0.0312256 | -0.1045577 | 0.2358955 | -0.119831
a8' | -0.1278164 | 0.09788489 | 0.1920857 | 0.3528128 | 0.1436458 | 0.2142611 | 0.1289026 | 0.155308
a9' | -0.07949421 | -0.05884038 | -0.08372892 | 0.02113979 | -0.02443558 | -0.0404765 | 0.05479312 | -0.04400589
a10' | 0.03561485 | -0.02658526 | 0.01130222 | -0.02113619 | 0.2462486 | -0.01213975 | 0.02048334 | 0.02922531
a11' | -0.03523956 | 0.04712394 | -0.002001616 | -0.005874038 | -0.01544655 | 0.01308276 | 0.02954404 | 0.002307929
a12' | 0.001417146 | 0.01561245 | 0.01826653 | 0.04935195 | 0.05494745 | 0.02774364 | 0.01876034 | 0.02755463
a13' | 0.09232679 | 0.1002404 | 0.08837184 | 0.0806132 | 0.05476398 | 0.08974182 | 0.009885069 | 0.08545663
a14' | -0.02928843 | -0.01493686 | 0.007319287 | 0.01206804 | -0.004503132 | 0.001483488 | 0.0144173 | -0.003771724
a15' | -0.002619063 | 0.001701508 | -0.001757989 | 0.002870189 | 0.002144901 | 0.0009379028 | 0.002406726 | 0.0005841251