## Result_HCMQAP
Tue 12/07/2005 15:47:40 |  | HCMQAP608 |  | Aperture2
|  | LISSNER |  | Taupe_quadrupole#4
Position | Position 1 | Position 2 | Position 3 | Position 4 | Position 5 | Integrales
Cn (T) | -0.002258 | -0.003751 | -0.003749 | -0.00375 | -0.00208 | -0.011688
Angle (Horiz,Cn) | -7.972571 | -4.172628 | 0.773936 | 5.285637 | 5.325835 | 8.409118
b1 | 61.1163 | -12.28887 | 23.63039 | 90.10589 | -249.3043 | -0.003872992
b2 | 10000 | 10000 | 10000 | 10000 | 10000 | 10000
b3 | 1.406484 | 0.8994728 | 1.870404 | 0.2579662 | 0.6771154 | 1.022445
b4 | -0.1286036 | 0.2137368 | 0.09283509 | 0.5626414 | -0.3227073 | 0.1475005
b5 | -0.8034433 | -0.07843505 | -0.7051633 | 0.64963 | -2.766441 | -0.5176642
b6 | 3.177672 | 2.236676 | 2.751036 | 1.643944 | 13.14761 | 3.809817
b7* | 0.3485767 | 0.3468539 | 0.5479587 | 0.4029937 | 0.5187964 | 0.4319314
b8 | 0.1867494 | 0.04640895 | 0.08337131 | 0.2232127 | 0.130252 | 0.1293628
b9 | -0.1726899 | -0.1201076 | -0.210029 | -0.08841456 | 0.05562311 | -0.1182814
b10 | -0.4136163 | -0.1498014 | -0.0851258 | -0.1929205 | -0.5007155 | -0.2296381
b11 | 0.02828547 | 0.05370344 | 0.0732075 | 0.02638409 | 0.025529 | 0.04438496
b12 | -0.03204695 | -0.0266807 | -0.02893825 | -0.03500606 | -0.01871816 | -0.02893895
b13 | -0.004194363 | 0.005544847 | -0.01120725 | -0.04268737 | -0.007029215 | -0.0131656
b14 | -0.2177104 | -0.2017191 | -0.2087633 | -0.1999414 | -0.1364979 | -0.1966002
b15 | -0.001730687 | 0.001818429 | 0.001824759 | -0.003427486 | -0.003852463 | -0.0007124822
a1 | -82.0076 | 46.89136 | -11.41528 | 56.15103 | -76.14637 | 0.00877282
a2 | -159.4649 | -83.45449 | 15.47874 | 105.7167 | 106.5207 | 0
a3 | -3.339428 | 0.279247 | -0.771849 | -1.005101 | 1.342601 | -0.6648734
a4 | -1.030813 | 0.6590611 | 1.947738 | 2.924287 | 3.583506 | 1.659383
a5 | -0.7214679 | 1.027481 | 0.7085867 | 0.06314358 | -2.621453 | -0.02133696
a6 | 0.4532463 | 0.5656016 | 0.9495237 | 0.7729653 | 2.572733 | 0.9591254
a7 | -0.2677717 | 0.1473436 | -0.08470771 | 0.1921085 | 0.8251487 | 0.1325676
a8 | -0.2595604 | 0.2741205 | 0.3152365 | 0.3289631 | 0.135332 | 0.201378
a9 | 0.00293448 | 0.09193382 | 0.1015256 | 0.02652815 | -0.1401492 | 0.03466222
a10 | 0.1249093 | 0.0872572 | 0.1053188 | 0.001053094 | 0.1487463 | 0.08454199
a11 | -0.01004124 | 0.0227029 | 0.01023259 | 0.03281502 | 0.09492729 | 0.02702428
a12 | -0.01119538 | 0.04731026 | 0.03680639 | 0.03413135 | -0.02779697 | 0.02312194
a13 | 0.1178587 | 0.07508727 | 0.08888408 | 0.07701264 | 0.09805153 | 0.08812969
a14 | 0.02897404 | 0.01957815 | 0.01172429 | -0.007568387 | -0.04390815 | 0.004075166
a15 | -0.0028915 | 0.002282693 | 0.003710932 | 0.001229419 | 0.002775123 | 0.0016892
Temp taupe (deg) | 26.06812 | 26.07422 | 26.09558 | 26.10779 | 26.1322
Niv init (mrad) | 0.4079183 | 0.3779094 | 0.3692627 | 0.3479004 | 0.3392538
Dx moy(m) | -0.0001060939 | 2.155484e-05 | -4.014153e-05 | -0.0001541719 | 0.000425148 | 5.538858e-05
Dy moy(m) | 0.0001377211 | -7.953543e-05 | 1.946812e-05 | -9.382689e-05 | 0.0001249201 | 0.0008009509
| C2 centre (T) | -0.00375 | Long. Mag. (m) | 3.117086 | Int.f (T/kA) | 54.972218
* = Integral error ! = Central error Conclusion : CONTACT CEA |  |  |  |  | Duration : 31mn
Number of measurement | 10 | 10 | 10 | 10 | 10
Mean real current (A) | 12.508 | 12.508 | 12.508 | 12.508 | 12.508 | 12.508

## Result2_HCMQAP
Tue 12/07/2005 15:47:40 | LISSNER | HCMQAP608 | Aperture2 | Taupe_quadrupole#4
Position | Position 1 | Position 2 | Position 3 | Position 4 | Position 5 | Integrales
Cn (T) | 0.002258 | 0.003751 | 0.003749 | 0.00375 | 0.00208 | 0.011688
Angle (Horiz,Cn) | -7.972571 | -4.172628 | 0.773936 | 5.285637 | 5.325835 | 8.409118
b1 | 61.1163 | -12.28887 | 23.63039 | 90.10589 | -249.3043 | -0.003872992
b2 | 10000 | 10000 | 10000 | 10000 | 10000 | 10000
b3 | 1.406484 | 0.8994728 | 1.870404 | 0.2579662 | 0.6771154 | 1.022445
b4 | -0.1286036 | 0.2137368 | 0.09283509 | 0.5626414 | -0.3227073 | 0.1475005
b5 | -0.8034433 | -0.07843505 | -0.7051633 | 0.64963 | -2.766441 | -0.5176642
b6 | 3.177672 | 2.236676 | 2.751036 | 1.643944 | 13.14761 | 3.809817
b7* | 0.3485767 | 0.3468539 | 0.5479587 | 0.4029937 | 0.5187964 | 0.4319314
b8 | 0.1867494 | 0.04640895 | 0.08337131 | 0.2232127 | 0.130252 | 0.1293628
b9 | -0.1726899 | -0.1201076 | -0.210029 | -0.08841456 | 0.05562311 | -0.1182814
b10 | -0.4136163 | -0.1498014 | -0.0851258 | -0.1929205 | -0.5007155 | -0.2296381
b11 | 0.02828547 | 0.05370344 | 0.0732075 | 0.02638409 | 0.025529 | 0.04438496
b12 | -0.03204695 | -0.0266807 | -0.02893825 | -0.03500606 | -0.01871816 | -0.02893895
b13 | -0.004194363 | 0.005544847 | -0.01120725 | -0.04268737 | -0.007029215 | -0.0131656
b14 | -0.2177104 | -0.2017191 | -0.2087633 | -0.1999414 | -0.1364979 | -0.1966002
b15 | -0.001730687 | 0.001818429 | 0.001824759 | -0.003427486 | -0.003852463 | -0.0007124822
a1 | -82.0076 | 46.89136 | -11.41528 | 56.15103 | -76.14637 | 0.00877282
a2 | -159.4649 | -83.45449 | 15.47874 | 105.7167 | 106.5207 | 0
a3 | -3.339428 | 0.279247 | -0.771849 | -1.005101 | 1.342601 | -0.6648734
a4 | -1.030813 | 0.6590611 | 1.947738 | 2.924287 | 3.583506 | 1.659383
a5 | -0.7214679 | 1.027481 | 0.7085867 | 0.06314358 | -2.621453 | -0.02133696
a6 | 0.4532463 | 0.5656016 | 0.9495237 | 0.7729653 | 2.572733 | 0.9591254
a7 | -0.2677717 | 0.1473436 | -0.08470771 | 0.1921085 | 0.8251487 | 0.1325676
a8 | -0.2595604 | 0.2741205 | 0.3152365 | 0.3289631 | 0.135332 | 0.201378
a9 | 0.00293448 | 0.09193382 | 0.1015256 | 0.02652815 | -0.1401492 | 0.03466222
a10 | 0.1249093 | 0.0872572 | 0.1053188 | 0.001053094 | 0.1487463 | 0.08454199
a11 | -0.01004124 | 0.0227029 | 0.01023259 | 0.03281502 | 0.09492729 | 0.02702428
a12 | -0.01119538 | 0.04731026 | 0.03680639 | 0.03413135 | -0.02779697 | 0.02312194
a13 | 0.1178587 | 0.07508727 | 0.08888408 | 0.07701264 | 0.09805153 | 0.08812969
a14 | 0.02897404 | 0.01957815 | 0.01172429 | -0.007568387 | -0.04390815 | 0.004075166
a15 | -0.0028915 | 0.002282693 | 0.003710932 | 0.001229419 | 0.002775123 | 0.0016892
Temp taupe (deg) | 26.06812 | 26.07422 | 26.09558 | 26.10779 | 26.1322
Niv init (mrad) | 0.4079183 | 0.3779094 | 0.3692627 | 0.3479004 | 0.3392538
Dx moy (mm) | -0.0001060939 | 2.155484e-05 | -4.014153e-05 | -0.0001541719 | 0.000425148 | 5.538858e-05
Dy moy (mm) | 0.0001377211 | -7.953543e-05 | 1.946812e-05 | -9.382689e-05 | 0.0001249201 | 0.0008009509
| C2 centre (T) | -0.00375 | Long. Mag. (m) | 3.117086 | Int.f (T/kA) | 54.972218
* = Integral error ! = Central error Conclusion : CONTACT CEA Duration : 31mn
Number of measurement | 10 | 10 | 10 | 10 | 10
Mean real current (A) | 12.508 | 12.508 | 12.508 | 12.508 | 12.508 |  |  |  | 12.508
Dx corrected | -0.0001060939 | 2.155484e-05 | -4.014153e-05 | -0.0001541719 | 0.000425148 | -1.947202e-07
Dy corrected | 0.0001377211 | -7.953543e-05 | 1.946811e-05 | -9.38269e-05 | 0.0001249201 | -4.102012e-07
Feed down
| Position 1 | Position 2 | Position 3 | Position 4 | Position 5
b1' | 0 | 0 | 0 | 0 | 0
b2' | 10000.04 | 10000 | 9999.993 | 9999.984 | 10000.01
b3' | 1.433944 | 0.9095362 | 1.863055 | 0.291078 | 0.5739065
b4' | -0.08516789 | 0.2325675 | 0.09624956 | 0.5404696 | -0.5223954
b5' | -0.9209589 | -0.0510243 | -0.7430798 | 0.5964167 | -1.216943
b6' | 3.177635 | 2.243451 | 2.743855 | 1.628377 | 13.18908
b7' | 0.3551377 | 0.3562432 | 0.5440536 | 0.4015329 | 0.5346373
b8' | 0.195181 | 0.04863158 | 0.08640866 | 0.2307986 | 0.1496193
b9' | -0.1585655 | -0.1181429 | -0.2093054 | -0.072616 | -0.06691432
b10' | -0.4145681 | -0.1480583 | -0.08697161 | -0.1935021 | -0.5013065
b11' | 0.03148312 | 0.0557661 | 0.07349549 | 0.0319484 | 0.02262656
b12' | -0.04319046 | -0.02238074 | -0.02984215 | -0.02525991 | -0.02947374
b13' | 0.01041718 | 0.003410655 | -0.004973499 | -0.01965808 | -0.04721206
b14' | -0.2172312 | -0.2015373 | -0.2088831 | -0.1994112 | -0.1381322
b15' | -0.001730687 | 0.001818429 | 0.001824759 | -0.003427486 | -0.003852463
Feed down
| Position 1 | Position 2 | Position 3 | Position 4 | Position 5
a1' | 0 | 0 | 0 | 0 | 0
a2' | -159.4004 | -83.4622 | 15.48667 | 105.7321 | 106.5978
a3' | -3.323254 | 0.278754 | -0.7853274 | -1.093978 | 1.604344
a4' | -1.038838 | 0.6657401 | 1.937815 | 2.907655 | 3.239956
a5' | -0.6068956 | 0.9787447 | 0.7131285 | -0.0172728 | -1.81669
a6' | 0.4802164 | 0.5569859 | 0.9544889 | 0.7491667 | 2.719422
a7' | -0.2458423 | 0.1482567 | -0.08924988 | 0.1626013 | 0.8555399
a8' | -0.2708989 | 0.2795485 | 0.3113945 | 0.3309423 | 0.1105623
a9' | -0.03423859 | 0.09923723 | 0.09841007 | 0.03602515 | -0.139784
a10' | 0.1278274 | 0.08503251 | 0.1059155 | -0.003379078 | 0.1743623
a11' | -0.01212851 | 0.02473585 | 0.008912048 | 0.03153541 | 0.08576746
a12' | -0.02042955 | 0.04814142 | 0.03413383 | 0.02857749 | 0.001008902
a13' | 0.0925796 | 0.08767878 | 0.08541625 | 0.09225072 | 0.07073716
a14' | 0.02903038 | 0.01949956 | 0.01163087 | -0.007459641 | -0.04333284
a15' | -0.0028915 | 0.002282693 | 0.003710932 | 0.001229419 | 0.002775123
Feed down normalised
| Position 1 | Position 2 | Position 3 | Position 4 | Position 5 | Central | Sigma | Integrals |  | Coil Waviness
b1' | 0 | 0 | 0 | 0 | 0 | 0 | 0 | 0
b2' | 10000 | 10000 | 10000 | 10000 | 10000 | 10000 | 0 | 10000
b3' | 1.433939 | 0.9095357 | 1.863056 | 0.2910784 | 0.5739057 | 1.021223 | 0.791918 | 1.021258 |  | -4.159328
b4' | -0.08516758 | 0.2325674 | 0.09624963 | 0.5404705 | -0.5223947 | 0.2897625 | 0.2275665 | 0.1270897 |  | -3.968792
b5' | -0.9209556 | -0.05102427 | -0.7430804 | 0.5964177 | -1.216941 | -0.06589565 | 0.6698728 | -0.3433019 |  | -3.227309
b6' | 3.177624 | 2.24345 | 2.743857 | 1.62838 | 13.18906 | 2.205229 | 0.5587197 | 3.811691 |  | -3.203423
b7' | 0.3551365 | 0.356243 | 0.544054 | 0.4015336 | 0.5346365 | 0.4339436 | 0.09801044 | 0.435952 |  | -3.652553
b8' | 0.1951803 | 0.04863156 | 0.08640872 | 0.230799 | 0.1496191 | 0.1219464 | 0.09614281 | 0.1362448
b9' | -0.1585649 | -0.1181428 | -0.2093056 | -0.07261611 | -0.06691422 | -0.1333548 | 0.06960285 | -0.1281352
b10' | -0.4145666 | -0.1480582 | -0.08697167 | -0.1935024 | -0.5013058 | -0.1428441 | 0.05345644 | -0.2300401 |  | 0.02619253
b11' | 0.03148301 | 0.05576607 | 0.07349554 | 0.03194845 | 0.02262653 | 0.05373669 | 0.02084776 | 0.04636078
b12' | -0.0431903 | -0.02238072 | -0.02984217 | -0.02525995 | -0.02947369 | -0.02582761 | 0.003762976 | -0.02882873
b13' | 0.01041714 | 0.003410654 | -0.004973502 | -0.01965811 | -0.04721199 | -0.007073652 | 0.0116769 | -0.009895383
b14' | -0.2172304 | -0.2015372 | -0.2088833 | -0.1994115 | -0.138132 | -0.2032773 | 0.00496985 | -0.1966053 | alpha | 285
b15' | -0.001730681 | 0.001818428 | 0.00182476 | -0.003427491 | -0.003852458 | 7.1899e-05 | 0.003030563 | -0.0007128645 | beta | 0.5536
Feed down normalised
| Position 1 | Position 2 | Position 3 | Position 4 | Position 5 | Central | Sigma | Integrals
a1' | 0 | 0 | 0 | 0 | 0 | 0 | 0 | 0
a2' | -159.3998 | -83.46216 | 15.48668 | 105.7322 | 106.5977 | 12.58559 | 94.63056 | 0.2108809
a3' | -3.323242 | 0.2787539 | -0.785328 | -1.093979 | 1.604341 | -0.5335178 | 0.7201773 | -0.6522878
a4' | -1.038835 | 0.6657397 | 1.937817 | 2.907659 | 3.239951 | 1.837072 | 1.12435 | 1.607595
a5' | -0.6068934 | 0.9787442 | 0.713129 | -0.01727283 | -1.816688 | 0.5582001 | 0.5157661 | 0.07255205
a6' | 0.4802147 | 0.5569856 | 0.9544896 | 0.7491679 | 2.719418 | 0.7535477 | 0.1987882 | 0.9762463
a7' | -0.2458414 | 0.1482566 | -0.08924995 | 0.1626016 | 0.8555387 | 0.07386942 | 0.1414475 | 0.1318757
a8' | -0.2708979 | 0.2795483 | 0.3113947 | 0.3309428 | 0.1105621 | 0.3072953 | 0.02594132 | 0.1972878
a9' | -0.03423847 | 0.09923718 | 0.09841014 | 0.0360252 | -0.1397838 | 0.07789084 | 0.03625906 | 0.03260277
a10' | 0.127827 | 0.08503247 | 0.1059156 | -0.003379083 | 0.1743621 | 0.062523 | 0.05802017 | 0.08690462
a11' | -0.01212846 | 0.02473583 | 0.008912054 | 0.03153546 | 0.08576734 | 0.02172778 | 0.01160779 | 0.02536973
a12' | -0.02042947 | 0.0481414 | 0.03413385 | 0.02857754 | 0.0010089 | 0.03695093 | 0.01008157 | 0.02384403
a13' | 0.09257926 | 0.08767874 | 0.08541631 | 0.09225086 | 0.07073706 | 0.08844863 | 0.003481715 | 0.08668376
a14' | 0.02903028 | 0.01949955 | 0.01163088 | -0.007459653 | -0.04333278 | 0.00789026 | 0.0138634 | 0.004118006
a15' | -0.002891489 | 0.002282692 | 0.003710935 | 0.001229421 | 0.002775119 | 0.002407682 | 0.00124547 | 0.001689008