## Result_HCMQAP
Wed 13/07/2005 08:00:03 |  | HCMQAP609 |  | Aperture2
|  | LISSNER |  | Taupe_quadrupole#4
Position | Position 1 | Position 2 | Position 3 | Position 4 | Position 5 | Integrales
Cn (T) | -0.002252 | -0.003749 | -0.003747 | -0.003748 | -0.002082 | -0.011681
Angle (Horiz,Cn) | -2.653741 | -1.695764 | 0.509094 | 2.321284 | 0.873476 | 8.808936
b1 | 163.8545 | -131.5693 | 78.1216 | -97.53805 | 94.6702 | -0.002165856
b2 | 10000 | 10000 | 10000 | 10000 | 10000 | 10000
b3 | -1.763034 | 1.232984 | 0.9944077 | 2.594251 | -4.007643 | 0.3695993
b4 | 0.3909991 | 0.2555649 | -0.02660704 | 0.6314843 | -0.3337113 | 0.2189909
b5 | -0.03154127 | -0.8602132 | -0.01067089 | -0.8639362 | -0.9169656 | -0.5445676
b6 | 3.253734 | 1.735083 | 2.282095 | 1.258435 | 13.80905 | 3.585313
b7 | 0.3667124 | 0.06540482 | 0.09672838 | 0.02724466 | -0.2588249 | 0.06397279
b8 | -0.1257968 | -0.001179802 | -0.002911514 | 0.1214628 | 0.06586663 | 0.01886762
b9 | -0.2347689 | -0.06154103 | -0.04797036 | -0.1037429 | -0.01951842 | -0.08785345
b10 | -0.4288896 | -0.2257574 | -0.1648903 | -0.2386743 | -0.3985991 | -0.2666879
b11 | 0.03982069 | -0.01465747 | -0.007924153 | 0.0001389423 | -0.0194819 | -0.00224877
b12 | -0.02318088 | -0.01733782 | -0.02158844 | -0.03520244 | -0.04397274 | -0.02706103
b13 | -0.05971617 | 0.04367029 | -0.01615714 | 0.03280715 | -0.03894131 | 0.0006850198
b14 | -0.2166179 | -0.1984359 | -0.2051792 | -0.1926061 | -0.1583448 | -0.1959252
b15 | 0.002579292 | 0.002854516 | 0.0004956095 | 0.004896227 | -0.0011375 | 0.00220489
a1 | -5.514945 | 46.63783 | 6.345782 | -25.17744 | -44.07488 | 0.004241273
a2 | -53.07532 | -33.91541 | 10.18188 | 46.42601 | 17.46954 | 0
a3 | -2.192297 | -0.2305544 | -0.516496 | 0.5850874 | 6.506431 | 0.513811
a4 | 0.1971457 | 1.308418 | 1.819301 | 1.748286 | 2.476814 | 1.532666
a5 | -0.08795545 | 0.5661863 | 0.02821923 | 0.3778673 | -0.8146963 | 0.112371
a6 | -0.6756902 | 0.09635912 | -0.1834063 | 0.299364 | 2.000759 | 0.2207265
a7 | -0.07238461 | -0.08856503 | -0.247462 | -0.01293495 | 0.4693059 | -0.03168647
a8 | -0.1783173 | 0.1776178 | 0.2122609 | 0.290196 | 0.1453433 | 0.1572728
a9 | 0.04270739 | 0.0868156 | 0.04424589 | -0.05354362 | -0.1773136 | 0.001131016
a10 | -0.06386468 | -0.02148067 | -0.0503651 | 0.002254028 | 0.3492632 | 0.02072573
a11 | -0.01368019 | 0.0029136 | -0.01161325 | -0.03149566 | 0.004164853 | -0.01109066
a12 | -0.01330282 | 0.04765655 | 0.03332664 | 0.050958 | -0.006553819 | 0.02894875
a13 | 0.08416825 | 0.05217875 | 0.06547414 | 0.06667625 | 0.04776018 | 0.06289817
a14 | 0.0007599447 | 0.003817325 | -0.00354004 | -0.007743221 | -0.02627075 | -0.005180868
a15 | -0.003287634 | -0.000158573 | -0.00144955 | 0.0003312802 | -0.00370267 | -0.001277436
Temp taupe (deg) | 24.9939 | 24.98474 | 24.98474 | 24.97559 | 24.97864
Niv init (mrad) | -0.2385457 | -0.1653036 | -0.1434326 | -0.1093547 | -0.08544922
Dx moy(m) | -0.0002785945 | 0.0002239342 | -0.0001328176 | 0.0001660098 | -0.000160808 | 5.137375e-05
Dy moy(m) | 0 | -7.852482e-05 | -1.06526e-05 | 4.203093e-05 | 7.520821e-05 | 0.0006926951
| C2 centre (T) | -0.003748 | Long. Mag. (m) | 3.116842 | Int.f (T/kA) | 54.942991
* = Integral error ! = Central error Conclusion : ACCEPTED |  |  |  |  | Duration : 31mn
Number of measurement | 10 | 10 | 10 | 10 | 10
Mean real current (A) | 12.507 | 12.507 | 12.507 | 12.507 | 12.507 | 12.507

## Result2_HCMQAP
Wed 13/07/2005 08:00:03 | LISSNER | HCMQAP609 | Aperture2 | Taupe_quadrupole#4
Position | Position 1 | Position 2 | Position 3 | Position 4 | Position 5 | Integrales
Cn (T) | 0.002252 | 0.003749 | 0.003747 | 0.003748 | 0.002082 | 0.011681
Angle (Horiz,Cn) | -2.653741 | -1.695764 | 0.509094 | 2.321284 | 0.873476 | 8.808936
b1 | 163.8545 | -131.5693 | 78.1216 | -97.53805 | 94.6702 | -0.002165856
b2 | 10000 | 10000 | 10000 | 10000 | 10000 | 10000
b3 | -1.763034 | 1.232984 | 0.9944077 | 2.594251 | -4.007643 | 0.3695993
b4 | 0.3909991 | 0.2555649 | -0.02660704 | 0.6314843 | -0.3337113 | 0.2189909
b5 | -0.03154127 | -0.8602132 | -0.01067089 | -0.8639362 | -0.9169656 | -0.5445676
b6 | 3.253734 | 1.735083 | 2.282095 | 1.258435 | 13.80905 | 3.585313
b7 | 0.3667124 | 0.06540482 | 0.09672838 | 0.02724466 | -0.2588249 | 0.06397279
b8 | -0.1257968 | -0.001179802 | -0.002911514 | 0.1214628 | 0.06586663 | 0.01886762
b9 | -0.2347689 | -0.06154103 | -0.04797036 | -0.1037429 | -0.01951842 | -0.08785345
b10 | -0.4288896 | -0.2257574 | -0.1648903 | -0.2386743 | -0.3985991 | -0.2666879
b11 | 0.03982069 | -0.01465747 | -0.007924153 | 0.0001389423 | -0.0194819 | -0.00224877
b12 | -0.02318088 | -0.01733782 | -0.02158844 | -0.03520244 | -0.04397274 | -0.02706103
b13 | -0.05971617 | 0.04367029 | -0.01615714 | 0.03280715 | -0.03894131 | 0.0006850198
b14 | -0.2166179 | -0.1984359 | -0.2051792 | -0.1926061 | -0.1583448 | -0.1959252
b15 | 0.002579292 | 0.002854516 | 0.0004956095 | 0.004896227 | -0.0011375 | 0.00220489
a1 | -5.514945 | 46.63783 | 6.345782 | -25.17744 | -44.07488 | 0.004241273
a2 | -53.07532 | -33.91541 | 10.18188 | 46.42601 | 17.46954 | 0
a3 | -2.192297 | -0.2305544 | -0.516496 | 0.5850874 | 6.506431 | 0.513811
a4 | 0.1971457 | 1.308418 | 1.819301 | 1.748286 | 2.476814 | 1.532666
a5 | -0.08795545 | 0.5661863 | 0.02821923 | 0.3778673 | -0.8146963 | 0.112371
a6 | -0.6756902 | 0.09635912 | -0.1834063 | 0.299364 | 2.000759 | 0.2207265
a7 | -0.07238461 | -0.08856503 | -0.247462 | -0.01293495 | 0.4693059 | -0.03168647
a8 | -0.1783173 | 0.1776178 | 0.2122609 | 0.290196 | 0.1453433 | 0.1572728
a9 | 0.04270739 | 0.0868156 | 0.04424589 | -0.05354362 | -0.1773136 | 0.001131016
a10 | -0.06386468 | -0.02148067 | -0.0503651 | 0.002254028 | 0.3492632 | 0.02072573
a11 | -0.01368019 | 0.0029136 | -0.01161325 | -0.03149566 | 0.004164853 | -0.01109066
a12 | -0.01330282 | 0.04765655 | 0.03332664 | 0.050958 | -0.006553819 | 0.02894875
a13 | 0.08416825 | 0.05217875 | 0.06547414 | 0.06667625 | 0.04776018 | 0.06289817
a14 | 0.0007599447 | 0.003817325 | -0.00354004 | -0.007743221 | -0.02627075 | -0.005180868
a15 | -0.003287634 | -0.000158573 | -0.00144955 | 0.0003312802 | -0.00370267 | -0.001277436
Temp taupe (deg) | 24.9939 | 24.98474 | 24.98474 | 24.97559 | 24.97864
Niv init (mrad) | -0.2385457 | -0.1653036 | -0.1434326 | -0.1093547 | -0.08544922
Dx moy (mm) | -0.0002785945 | 0.0002239342 | -0.0001328176 | 0.0001660098 | -0.000160808 | 5.137375e-05
Dy moy (mm) | 0 | -7.852482e-05 | -1.06526e-05 | 4.203093e-05 | 7.520821e-05 | 0.0006926951
| C2 centre (T) | -0.003748 | Long. Mag. (m) | 3.116842 | Int.f (T/kA) | 54.942991
* = Integral error ! = Central error Conclusion : ACCEPTED Duration : 31mn
Number of measurement | 10 | 10 | 10 | 10 | 10
Mean real current (A) | 12.507 | 12.507 | 12.507 | 12.507 | 12.507 |  |  |  | 12.507
Dx corrected | -0.0002785946 | 0.0002239341 | -0.0001328176 | 0.0001660098 | -0.000160808 | 1.199971e-07
Dy corrected | 7.896757e-06 | -7.852483e-05 | -1.06526e-05 | 4.203093e-05 | 7.520822e-05 | -1.544437e-07
Feed down
| Position 1 | Position 2 | Position 3 | Position 4 | Position 5
b1' | 0 | 0 | 0 | 0 | 0
b2' | 10000.06 | 10000.03 | 9999.984 | 10000.05 | 10000.02
b3' | -1.782532 | 1.261215 | 0.9984514 | 2.599783 | -4.031045
b4' | 0.3932301 | 0.220701 | -0.02620283 | 0.594001 | -0.284599
b5' | -0.2965815 | -0.74371 | -0.1003933 | -0.8061921 | -1.614342
b6' | 3.217878 | 1.737798 | 2.27663 | 1.260223 | 13.81128
b7' | 0.381723 | 0.07103908 | 0.09781866 | 0.03052511 | -0.2676873
b8' | -0.09517652 | -0.004456958 | 0.0003085519 | 0.1144172 | 0.07361917
b9' | -0.1712444 | -0.08919832 | -0.03666011 | -0.1247696 | 0.0005094613
b10' | -0.4353518 | -0.2275536 | -0.164344 | -0.237882 | -0.3969405
b11' | 0.04406741 | -0.01474826 | -0.00583911 | -0.005028316 | -0.0145875
b12' | -0.01190657 | -0.007542576 | -0.01958132 | -0.0333362 | -0.04208795
b13' | -0.01357185 | 0.009918607 | 0.00465333 | 0.008604936 | -0.01795864
b14' | -0.2171883 | -0.1979197 | -0.2052461 | -0.1919482 | -0.1579648
b15' | 0.002579292 | 0.002854516 | 0.0004956095 | 0.004896227 | -0.0011375
Feed down
| Position 1 | Position 2 | Position 3 | Position 4 | Position 5
a1' | 0 | 0 | 0 | 0 | 0
a2' | -53.0051 | -33.93287 | 10.1887 | 46.45027 | 17.31099
a3' | -2.201445 | -0.1823901 | -0.5590875 | 0.6409888 | 6.431715
a4' | 0.2028527 | 1.354144 | 1.818446 | 1.754502 | 2.491413
a5' | -0.02503264 | 0.5324601 | 0.02823374 | 0.408041 | -0.603868
a6' | -0.6675507 | 0.08754666 | -0.1721697 | 0.2990103 | 1.967253
a7' | -0.05233791 | -0.07214907 | -0.2590577 | 0.009004112 | 0.4617218
a8' | -0.1847888 | 0.1890406 | 0.2097359 | 0.2839611 | 0.1580706
a9' | 0.05033384 | 0.09365417 | 0.04871724 | -0.05865642 | -0.2229183
a10' | -0.06143781 | -0.02041983 | -0.04940813 | -0.0008181772 | 0.3480074
a11' | -0.01140058 | 0.0106999 | -0.01432856 | -0.02697923 | 0.002706897
a12' | -0.03018779 | 0.05348389 | 0.0273097 | 0.0597447 | -0.01404247
a13' | 0.08269826 | 0.0647482 | 0.0675051 | 0.05950265 | 0.04188396
a14' | 0.001531003 | 0.003603487 | -0.003385837 | -0.007528454 | -0.02585086
a15' | -0.003287634 | -0.000158573 | -0.00144955 | 0.0003312802 | -0.00370267
Feed down normalised
| Position 1 | Position 2 | Position 3 | Position 4 | Position 5 | Central | Sigma | Integrals |  | Coil Waviness
b1' | 0 | 0 | 0 | 0 | 0 | 0 | 0 | 0
b2' | 10000 | 10000 | 10000 | 10000 | 10000 | 10000 | 0 | 10000
b3' | -1.782521 | 1.261211 | 0.998453 | 2.599771 | -4.031038 | 1.619812 | 0.8587787 | 0.3727414 |  | -4.198768
b4' | 0.3932278 | 0.2207004 | -0.02620287 | 0.5939982 | -0.2845985 | 0.2628319 | 0.3122397 | 0.2085341 |  | -4.559095
b5' | -0.2965797 | -0.7437077 | -0.1003934 | -0.8061882 | -1.614339 | -0.5500965 | 0.3907052 | -0.6557247 |  | -3.834253
b6' | 3.217859 | 1.737792 | 2.276634 | 1.260217 | 13.81126 | 1.758215 | 0.5085161 | 3.58008 |  | -3.164701
b7' | 0.3817208 | 0.07103887 | 0.09781882 | 0.03052497 | -0.2676868 | 0.06646088 | 0.0338797 | 0.06737519 |  | -4.197965
b8' | -0.09517595 | -0.004456945 | 0.0003085524 | 0.1144167 | 0.07361904 | 0.03675609 | 0.06729823 | 0.02261005
b9' | -0.1712434 | -0.08919805 | -0.03666017 | -0.124769 | 0.0005094603 | -0.08354239 | 0.04432584 | -0.08499054
b10' | -0.4353492 | -0.2275529 | -0.1643442 | -0.2378809 | -0.3969398 | -0.209926 | 0.03981131 | -0.2675123 |  | 0.01848203
b11' | 0.04406715 | -0.01474821 | -0.005839119 | -0.005028292 | -0.01458748 | -0.008538541 | 0.005392993 | -0.001742725
b12' | -0.0119065 | -0.007542553 | -0.01958135 | -0.03333604 | -0.04208788 | -0.02015331 | 0.01290625 | -0.02189191
b13' | -0.01357177 | 0.009918577 | 0.004653337 | 0.008604895 | -0.0179586 | 0.007725603 | 0.002740539 | 0.001214437
b14' | -0.217187 | -0.1979191 | -0.2052465 | -0.1919473 | -0.1579645 | -0.198371 | 0.006661098 | -0.1956903 | alpha | 285
b15' | 0.002579277 | 0.002854507 | 0.0004956103 | 0.004896204 | -0.001137498 | 0.002748774 | 0.002202201 | 0.002205022 | beta | 0.5536
Feed down normalised
| Position 1 | Position 2 | Position 3 | Position 4 | Position 5 | Central | Sigma | Integrals
a1' | 0 | 0 | 0 | 0 | 0 | 0 | 0 | 0
a2' | -53.00479 | -33.93277 | 10.18872 | 46.45004 | 17.31096 | 7.568664 | 40.25541 | 0.111219
a3' | -2.201431 | -0.1823895 | -0.5590884 | 0.6409857 | 6.431704 | -0.03349739 | 0.6137354 | 0.5171983
a4' | 0.2028515 | 1.35414 | 1.818449 | 1.754494 | 2.491409 | 1.642361 | 0.2516465 | 1.547707
a5' | -0.02503249 | 0.5324585 | 0.02823379 | 0.408039 | -0.6038669 | 0.3229104 | 0.2626705 | 0.1487794
a6' | -0.6675467 | 0.08754639 | -0.17217 | 0.2990089 | 1.967249 | 0.07146174 | 0.2360009 | 0.2180173
a7' | -0.0523376 | -0.07214885 | -0.2590581 | 0.009004069 | 0.4617209 | -0.107401 | 0.1374641 | -0.0233657
a8' | -0.1847877 | 0.18904 | 0.2097362 | 0.2839597 | 0.1580703 | 0.2275787 | 0.04991194 | 0.1586747
a9' | 0.05033354 | 0.09365389 | 0.04871732 | -0.05865614 | -0.2229179 | 0.02790502 | 0.07825887 | -0.002372252
a10' | -0.06143744 | -0.02041977 | -0.04940821 | -0.0008181733 | 0.3480067 | -0.02354872 | 0.02444567 | 0.02063423
a11' | -0.01140051 | 0.01069987 | -0.01432858 | -0.0269791 | 0.002706892 | -0.01020261 | 0.01917535 | -0.008648816
a12' | -0.03018761 | 0.05348373 | 0.02730974 | 0.05974442 | -0.01404245 | 0.04684596 | 0.01720602 | 0.02757371
a13' | 0.08269776 | 0.064748 | 0.06750521 | 0.05950236 | 0.04188389 | 0.06391853 | 0.004065392 | 0.0636882
a14' | 0.001530994 | 0.003603476 | -0.003385843 | -0.007528418 | -0.02585081 | -0.002436928 | 0.005626286 | -0.004992131
a15' | -0.003287614 | -0.0001585725 | -0.001449552 | 0.0003312786 | -0.003702663 | -0.0004256154 | 0.0009199585 | -0.001277249