## Result_HCMQAP
Tue 02/08/2005 07:38:44 |  | HCMQAP630 |  | Aperture2
|  | LISSNER |  | Taupe_quadrupole#4
Position | Position 1 | Position 2 | Position 3 | Position 4 | Position 5 | Integrales
Cn (T) | -0.002256 | -0.003757 | -0.003756 | -0.003756 | -0.002086 | -0.011707
Angle (Horiz,Cn) | -4.867585 | -2.209932 | 0.094776 | 2.568291 | 4.508077 | 4.047849
b1 | 235.5672 | -110.3181 | 97.11611 | -150.5313 | 40.05252 | -0.002775124
b2 | 10000 | 10000 | 10000 | 10000 | 10000 | 10000
b3 | 2.613716 | 2.85635 | 1.256029 | 3.186801 | -2.086969 | 1.855353
b4 | 0.4760013 | 0.1420297 | -0.3442391 | 0.1025014 | -0.652146 | -0.04226028
b5 | -0.3188372 | -0.9354937 | -0.2193065 | -1.056949 | 0.1342489 | -0.5603821
b6 | 1.866766 | 0.8130958 | 0.8825693 | 0.6899755 | 12.84721 | 2.560082
b7 | 0.3430088 | 0.4245798 | 0.003718801 | -0.048004 | 0.2491129 | 0.1743879
b8 | 0.04685992 | -0.06392941 | 0.03912147 | -0.0834761 | 0.0003316082 | -0.01923093
b9 | -0.09606274 | 0.01923553 | 0.02954102 | 0.02705683 | 0.1089689 | 0.01891572
b10 | -0.3779297 | -0.1305027 | -0.082393 | -0.08541354 | -0.3628227 | -0.1748727
b11 | 0.04851404 | 0.01061867 | -0.004208194 | 0.0006193945 | -0.02764725 | 0.005011215
b12 | -0.02662973 | -0.01237294 | -0.004675516 | -0.02769314 | -0.03466424 | -0.01924396
b13 | -0.06408983 | 0.03343057 | -0.01144303 | 0.04590288 | -0.04141716 | 0.001547452
b14 | -0.2057375 | -0.2008758 | -0.1937149 | -0.1957294 | -0.1432441 | -0.190919
b15 | 0.004243076 | 0.002399006 | 0.002046878 | 0.005367246 | 0.001167667 | 0.003130519
a1 | 34.2945 | 36.56274 | -19.99938 | 5.777248 | -77.31908 | 0.005604944
a2 | -97.35477 | -44.19894 | 1.895518 | 51.36628 | 90.16398 | 0
a3 | 0.5269695 | -1.134469 | -0.7963829 | -1.590631 | 5.131288 | -0.08574969
a4 | 0.1680936 | 2.977762 | 0.4498518 | 0.7639285 | 3.887458 | 1.55235
a5 | -0.08875633 | -0.9734345 | -0.06308637 | -0.319428 | -2.070145 | -0.6156746
a6 | -1.767015 | -0.274078 | -0.5990963 | -0.1235476 | 2.001801 | -0.2279252
a7 | 0.1310103 | -0.1960532 | -0.07467693 | -0.2297352 | 0.4337623 | -0.0435547
a8 | 0.05307863 | 0.4094804 | 0.04358378 | -0.08025862 | 0.3636076 | 0.145981
a9 | -0.1030419 | -0.032999 | -0.04160787 | -0.1229068 | -0.02408181 | -0.06563387
a10 | -0.1339964 | 0.05381812 | -0.01144054 | 0.02072658 | 0.2489046 | 0.02908439
a11 | 0.01944341 | -0.004083981 | -0.0006452888 | -0.006249825 | 0.05444888 | 0.007441632
a12 | -0.007114871 | 0.02954871 | 0.002725899 | -0.002056777 | 0.03654163 | 0.01112801
a13 | 0.06192284 | 0.06881804 | 0.08027703 | 0.07058615 | 0.06062185 | 0.06990899
a14 | -0.01091355 | 0.009168806 | 0.0007802347 | -0.009267394 | -0.03446675 | -0.005996648
a15 | -0.001444381 | -0.005012934 | 0.003212938 | 0.002291122 | 0.007752536 | 0.0009442695
Temp taupe (deg) | 22.72644 | 22.72034 | 22.72644 | 22.72034 | 22.72644
Niv init (mrad) | -0.2431234 | -0.1571655 | -0.1403809 | -0.1235962 | -0.09206136
Dx moy(m) | -0.0003998588 | 0.0001878118 | -0.0001650909 | 0.000255846 | -6.689871e-05 | 3.808869e-05
Dy moy(m) | -6.219347e-05 | -6.132656e-05 | 3.403025e-05 | -1.113551e-05 | 0.0001320456 | 0.0006896942
| C2 centre (T) | -0.003756 | Long. Mag. (m) | 3.116495 | Int.f (T/kA) | 55.059021
* = Integral error ! = Central error Conclusion : ACCEPTED |  |  |  |  | Duration : 32mn
Number of measurement | 10 | 10 | 10 | 10 | 10
Mean real current (A) | 12.507 | 12.507 | 12.507 | 12.507 | 12.507 | 12.507

## Result2_HCMQAP
Tue 02/08/2005 07:38:44 | LISSNER | HCMQAP630 | Aperture2 | Taupe_quadrupole#4
Position | Position 1 | Position 2 | Position 3 | Position 4 | Position 5 | Integrales
Cn (T) | 0.002256 | 0.003757 | 0.003756 | 0.003756 | 0.002086 | 0.011707
Angle (Horiz,Cn) | -4.867585 | -2.209932 | 0.094776 | 2.568291 | 4.508077 | 4.047849
b1 | 235.5672 | -110.3181 | 97.11611 | -150.5313 | 40.05252 | -0.002775124
b2 | 10000 | 10000 | 10000 | 10000 | 10000 | 10000
b3 | 2.613716 | 2.85635 | 1.256029 | 3.186801 | -2.086969 | 1.855353
b4 | 0.4760013 | 0.1420297 | -0.3442391 | 0.1025014 | -0.652146 | -0.04226028
b5 | -0.3188372 | -0.9354937 | -0.2193065 | -1.056949 | 0.1342489 | -0.5603821
b6 | 1.866766 | 0.8130958 | 0.8825693 | 0.6899755 | 12.84721 | 2.560082
b7 | 0.3430088 | 0.4245798 | 0.003718801 | -0.048004 | 0.2491129 | 0.1743879
b8 | 0.04685992 | -0.06392941 | 0.03912147 | -0.0834761 | 0.0003316082 | -0.01923093
b9 | -0.09606274 | 0.01923553 | 0.02954102 | 0.02705683 | 0.1089689 | 0.01891572
b10 | -0.3779297 | -0.1305027 | -0.082393 | -0.08541354 | -0.3628227 | -0.1748727
b11 | 0.04851404 | 0.01061867 | -0.004208194 | 0.0006193945 | -0.02764725 | 0.005011215
b12 | -0.02662973 | -0.01237294 | -0.004675516 | -0.02769314 | -0.03466424 | -0.01924396
b13 | -0.06408983 | 0.03343057 | -0.01144303 | 0.04590288 | -0.04141716 | 0.001547452
b14 | -0.2057375 | -0.2008758 | -0.1937149 | -0.1957294 | -0.1432441 | -0.190919
b15 | 0.004243076 | 0.002399006 | 0.002046878 | 0.005367246 | 0.001167667 | 0.003130519
a1 | 34.2945 | 36.56274 | -19.99938 | 5.777248 | -77.31908 | 0.005604944
a2 | -97.35477 | -44.19894 | 1.895518 | 51.36628 | 90.16398 | 0
a3 | 0.5269695 | -1.134469 | -0.7963829 | -1.590631 | 5.131288 | -0.08574969
a4 | 0.1680936 | 2.977762 | 0.4498518 | 0.7639285 | 3.887458 | 1.55235
a5 | -0.08875633 | -0.9734345 | -0.06308637 | -0.319428 | -2.070145 | -0.6156746
a6 | -1.767015 | -0.274078 | -0.5990963 | -0.1235476 | 2.001801 | -0.2279252
a7 | 0.1310103 | -0.1960532 | -0.07467693 | -0.2297352 | 0.4337623 | -0.0435547
a8 | 0.05307863 | 0.4094804 | 0.04358378 | -0.08025862 | 0.3636076 | 0.145981
a9 | -0.1030419 | -0.032999 | -0.04160787 | -0.1229068 | -0.02408181 | -0.06563387
a10 | -0.1339964 | 0.05381812 | -0.01144054 | 0.02072658 | 0.2489046 | 0.02908439
a11 | 0.01944341 | -0.004083981 | -0.0006452888 | -0.006249825 | 0.05444888 | 0.007441632
a12 | -0.007114871 | 0.02954871 | 0.002725899 | -0.002056777 | 0.03654163 | 0.01112801
a13 | 0.06192284 | 0.06881804 | 0.08027703 | 0.07058615 | 0.06062185 | 0.06990899
a14 | -0.01091355 | 0.009168806 | 0.0007802347 | -0.009267394 | -0.03446675 | -0.005996648
a15 | -0.001444381 | -0.005012934 | 0.003212938 | 0.002291122 | 0.007752536 | 0.0009442695
Temp taupe (deg) | 22.72644 | 22.72034 | 22.72644 | 22.72034 | 22.72644
Niv init (mrad) | -0.2431234 | -0.1571655 | -0.1403809 | -0.1235962 | -0.09206136
Dx moy (mm) | -0.0003998588 | 0.0001878118 | -0.0001650909 | 0.000255846 | -6.689871e-05 | 3.808869e-05
Dy moy (mm) | -6.219347e-05 | -6.132656e-05 | 3.403025e-05 | -1.113551e-05 | 0.0001320456 | 0.0006896942
| C2 centre (T) | -0.003756 | Long. Mag. (m) | 3.116495 | Int.f (T/kA) | 55.059021
* = Integral error ! = Central error Conclusion : ACCEPTED Duration : 32mn
Number of measurement | 10 | 10 | 10 | 10 | 10
Mean real current (A) | 12.507 | 12.507 | 12.507 | 12.507 | 12.507 |  |  |  | 12.507
Dx corrected | -0.0003998588 | 0.0001878118 | -0.0001650909 | 0.000255846 | -6.689871e-05 | 3.108726e-07
Dy corrected | -6.219347e-05 | -6.132655e-05 | 3.403024e-05 | -1.113551e-05 | 0.0001320456 | -5.939739e-07
Feed down
| Position 1 | Position 2 | Position 3 | Position 4 | Position 5
b1' | 0 | 0 | 0 | 0 | 0
b2' | 9999.881 | 10000.05 | 9999.979 | 10000.09 | 9999.937
b3' | 2.581973 | 2.893284 | 1.263356 | 3.19293 | -2.169856
b4' | 0.5047001 | 0.08664284 | -0.335215 | 0.03803712 | -0.5899407
b5' | -0.5707018 | -0.8955229 | -0.2561644 | -1.005434 | -0.1962778
b6' | 1.821234 | 0.8369962 | 0.8832495 | 0.6847379 | 12.82111
b7' | 0.3366527 | 0.4299761 | 0.0004486618 | -0.05716607 | 0.2293338
b8' | 0.06192015 | -0.06318167 | 0.03749275 | -0.08086257 | -0.001602501
b9' | -0.02047079 | 0.008006987 | 0.03694837 | 0.01560994 | 0.1044189
b10' | -0.3886294 | -0.1294769 | -0.08197142 | -0.08536126 | -0.365964
b11' | 0.05511768 | 0.01028759 | -0.003768762 | -0.003979953 | -0.02926889
b12' | -0.005821677 | -0.00496186 | -0.005270367 | -0.01884838 | -0.0383589
b13' | -0.001699626 | 0.005010613 | 0.0129924 | 0.007530104 | -0.03060879
b14' | -0.2072087 | -0.2007579 | -0.1940832 | -0.1945775 | -0.1441515
b15' | 0.004243076 | 0.002399006 | 0.002046878 | 0.005367246 | 0.001167667
Feed down
| Position 1 | Position 2 | Position 3 | Position 4 | Position 5
a1' | 0 | 0 | 0 | 0 | 0
a2' | -97.39868 | -44.24461 | 1.916014 | 51.31423 | 90.09117
a3' | 0.509884 | -1.037313 | -0.811556 | -1.556342 | 5.070198
a4' | 0.18111 | 2.948244 | 0.4505464 | 0.7474686 | 3.924215
a5' | 0.08490713 | -1.00324 | -0.02516301 | -0.3309846 | -1.610586
a6' | -1.793033 | -0.2962636 | -0.5947004 | -0.1441037 | 2.003169
a7' | 0.121071 | -0.162772 | -0.07709151 | -0.2378076 | 0.4237642
a8' | 0.07527942 | 0.4060088 | 0.04728937 | -0.09519815 | 0.371137
a9' | -0.06223252 | -0.02341084 | -0.04209235 | -0.1195959 | -0.05826092
a10' | -0.1403446 | 0.05298387 | -0.01146211 | 0.01978194 | 0.2446144
a11' | 0.02235591 | -2.083578e-06 | -0.001039432 | -0.006390781 | 0.04990533
a12' | -0.02177917 | 0.03722494 | -0.006904044 | 0.01033007 | 0.02981847
a13' | 0.07504474 | 0.0795553 | 0.07513746 | 0.07043972 | 0.04792087
a14' | -0.01065524 | 0.008272303 | 0.0004007761 | -0.008833882 | -0.03476688
a15' | -0.001444381 | -0.005012934 | 0.003212938 | 0.002291122 | 0.007752536
Feed down normalised
| Position 1 | Position 2 | Position 3 | Position 4 | Position 5 | Central | Sigma | Integrals |  | Coil Waviness
b1' | 0 | 0 | 0 | 0 | 0 | 0 | 0 | 0
b2' | 10000 | 10000 | 10000 | 10000 | 10000 | 10000 | 0 | 10000
b3' | 2.582003 | 2.893268 | 1.263359 | 3.1929 | -2.16987 | 2.449842 | 1.038389 | 1.851667 |  | -4.341031
b4' | 0.5047061 | 0.08664236 | -0.3352157 | 0.03803677 | -0.5899444 | -0.07017887 | 0.2308117 | -0.05654321 |  | -3.864948
b5' | -0.5707086 | -0.895518 | -0.2561649 | -1.005424 | -0.1962791 | -0.7190358 | 0.4046071 | -0.6277591 |  | -3.494572
b6' | 1.821256 | 0.8369916 | 0.8832514 | 0.6847315 | 12.82119 | 0.8016582 | 0.1038695 | 2.555101 |  | -3.973452
b7' | 0.3366567 | 0.4299737 | 0.0004486628 | -0.05716554 | 0.2293352 | 0.124419 | 0.2661816 | 0.1691291 |  | -3.435361
b8' | 0.06192089 | -0.06318132 | 0.03749283 | -0.08086181 | -0.001602511 | -0.03551677 | 0.06384317 | -0.01690574
b9' | -0.02047103 | 0.008006943 | 0.03694845 | 0.01560979 | 0.1044196 | 0.02018839 | 0.01500418 | 0.02556706
b10' | -0.388634 | -0.1294762 | -0.08197159 | -0.08536046 | -0.3659663 | -0.09893608 | 0.02650273 | -0.1764849 |  | 0.02188677
b11' | 0.05511834 | 0.01028754 | -0.00376877 | -0.003979916 | -0.02926907 | 0.0008462837 | 0.008177047 | 0.004665806
b12' | -0.005821746 | -0.004961833 | -0.005270378 | -0.0188482 | -0.03835914 | -0.00969347 | 0.007929729 | -0.01296406
b13' | -0.001699647 | 0.005010585 | 0.01299243 | 0.007530034 | -0.03060898 | 0.008511015 | 0.004080342 | 0.001807853
b14' | -0.2072112 | -0.2007568 | -0.1940836 | -0.1945757 | -0.1441524 | -0.1964721 | 0.003718863 | -0.1910331 | alpha | 285
b15' | 0.004243127 | 0.002398993 | 0.002046882 | 0.005367196 | 0.001167674 | 0.003271024 | 0.001823855 | 0.003130392 | beta | 0.5536
Feed down normalised
| Position 1 | Position 2 | Position 3 | Position 4 | Position 5 | Central | Sigma | Integrals
a1' | 0 | 0 | 0 | 0 | 0 | 0 | 0 | 0
a2' | -97.39984 | -44.24437 | 1.916018 | 51.31375 | 90.09174 | 2.995131 | 47.7882 | 0.1218513
a3' | 0.5098901 | -1.037308 | -0.8115577 | -1.556327 | 5.07023 | -1.135064 | 0.3818868 | -0.06816531
a4' | 0.1811121 | 2.948228 | 0.4505473 | 0.7474616 | 3.92424 | 1.382079 | 1.364425 | 1.548316
a5' | 0.08490814 | -1.003235 | -0.02516307 | -0.3309815 | -1.610596 | -0.4531264 | 0.5003455 | -0.5300739
a6' | -1.793055 | -0.2962619 | -0.5947017 | -0.1441023 | 2.003182 | -0.345022 | 0.2292228 | -0.2405034
a7' | 0.1210724 | -0.1627711 | -0.07709167 | -0.2378053 | 0.4237669 | -0.1592227 | 0.08041556 | -0.04081526
a8' | 0.07528032 | 0.4060065 | 0.04728947 | -0.09519726 | 0.3711393 | 0.1193662 | 0.2582588 | 0.1466565
a9' | -0.06223326 | -0.02341072 | -0.04209244 | -0.1195948 | -0.05826129 | -0.06169931 | 0.05100162 | -0.06131462
a10' | -0.1403462 | 0.05298358 | -0.01146214 | 0.01978175 | 0.244616 | 0.0204344 | 0.03222781 | 0.02715749
a11' | 0.02235618 | -2.083566e-06 | -0.001039434 | -0.006390721 | 0.04990565 | -0.002477413 | 0.003428485 | 0.008111154
a12' | -0.02177943 | 0.03722474 | -0.006904059 | 0.01032997 | 0.02981866 | 0.01355022 | 0.02223994 | 0.01061997
a13' | 0.07504563 | 0.07955486 | 0.07513762 | 0.07043906 | 0.04792117 | 0.07504385 | 0.004558622 | 0.07142016
a14' | -0.01065537 | 0.008272257 | 0.0004007769 | -0.008833799 | -0.0347671 | -5.358828e-05 | 0.008562075 | -0.006223705
a15' | -0.001444398 | -0.005012906 | 0.003212945 | 0.002291101 | 0.007752585 | 0.0001637129 | 0.004506716 | 0.000945041