## Result_HCMQAP
Mon 08/08/2005 08:50:36 |  | HCMQAP638 |  | Aperture2
|  | LISSNER |  | Taupe_quadrupole#4
Position | Position 1 | Position 2 | Position 3 | Position 4 | Position 5 | Integrales
Cn (T) | -0.002261 | -0.00376 | -0.003758 | -0.003759 | -0.002086 | -0.011716
Angle (Horiz,Cn) | -2.473758 | -1.928079 | 0.017617 | 1.520864 | 3.317202 | 11.409205
b1 | 129.2879 | 41.40187 | 87.87814 | -144.4003 | -105.1977 | 1.020382
b2 | 10000 | 10000 | 10000 | 10000 | 10000 | 10000
b3 | -0.7527722 | -4.004819 | -1.779693 | -3.080765 | -1.972046 | -2.50538
b4 | -0.5953018 | -1.032259 | -0.4459986 | -0.51481 | -0.4487689 | -0.6257011
b5 | 0.8642824 | 1.836275 | 0.1648404 | 0.9033133 | -0.4742443 | 0.7606523
b6 | 2.126339 | 0.1091708 | 1.75583 | 1.717018 | 12.38401 | 2.822703
b7 | 0.09091687 | 0.4965627 | 0.06357204 | 0.1287253 | 0.04376763 | 0.1847715
b8 | -0.05589147 | -0.3975853 | -0.1334457 | -0.2018915 | -0.02876984 | -0.1883078
b9 | -0.07124098 | 0.0417473 | -0.02221227 | 0.04101586 | 0.09937018 | 0.01753372
b10 | -0.4120246 | -0.2404244 | -0.07915172 | -0.04651711 | -0.3996546 | -0.2010667
b11 | 0.02806206 | 0.08337989 | 0.009939348 | 0.008276043 | -0.04142076 | 0.02297879
b12 | 0.0001922731 | -0.01289254 | -0.02943962 | -0.04473983 | -0.03019041 | -0.02495333
b13 | -0.04211644 | -0.03047997 | -0.01655206 | 0.03745824 | -0.005288077 | -0.009111633
b14 | -0.2156742 | -0.1912489 | -0.2126818 | -0.2029579 | -0.1333852 | -0.1950302
b15 | 0.003367506 | -0.005401622 | 0.001947071 | -0.00356203 | -0.007591638 | -0.002215458
a1 | 29.41307 | 57.83774 | -15.11985 | -20.67658 | -71.71197 | -0.009798901
a2 | -49.47556 | -38.56177 | 0.3523315 | 30.41737 | 66.34502 | 0
a3 | 0.1917849 | 0.9051655 | 2.47352 | 0.08034368 | 8.543209 | 2.000324
a4 | 3.783862 | -0.07348446 | 2.305033 | 3.298449 | 2.812542 | 2.253369
a5 | 0.4667484 | 0.4365677 | 0.8553122 | 0.6150017 | -1.139357 | 0.3742282
a6 | -0.6810755 | 0.08839843 | -0.2836603 | 0.01263091 | 1.809559 | 0.09926439
a7 | 0.3122838 | -0.2366807 | -0.1055789 | -0.493714 | 0.4857073 | -0.09110276
a8 | 0.3410302 | -0.04236902 | 0.3140629 | 0.6295714 | 0.317209 | 0.3085073
a9 | -0.06622653 | -0.0187175 | -0.0603011 | -0.01764702 | -0.04733092 | -0.03915496
a10 | -0.1177318 | -0.09774458 | 0.02426649 | -0.0225481 | 0.1760433 | -0.01666436
a11 | 0.05593458 | -0.001281276 | -0.02935124 | -0.03958748 | 0.09673859 | 0.004118103
a12 | 0.005474842 | -0.01124406 | 0.01244662 | 0.0752201 | 0.01162309 | 0.02072772
a13 | 0.08159896 | 0.04665813 | 0.07001269 | 0.06725398 | 0.07024788 | 0.06543531
a14 | -9.243237e-05 | 0.002433181 | 0.004554535 | -0.005280903 | -0.03838531 | -0.004751973
a15 | 0.002202736 | 0.002030797 | 0.002233738 | 0.003154003 | 0.01399249 | 0.003971364
Temp taupe (deg) | 20.23926 | 20.23926 | 20.25147 | 20.25147 | 20.25757
Niv init (mrad) | -0.3707886 | -0.3453573 | -0.336202 | -0.328064 | -0.3270467
Dx moy(m) | -0.0002195367 | -7.000298e-05 | -0.0001493919 | 0.0002455851 | 0.0001796369 | 0
Dy moy(m) | -5.108839e-05 | -9.859411e-05 | 2.570901e-05 | 3.440318e-05 | 0.0001207185 | 0.0007071526
| C2 centre (T) | -0.003759 | Long. Mag. (m) | 3.116859 | Int.f (T/kA) | 55.104544
* = Integral error ! = Central error Conclusion : ACCEPTED |  |  |  |  | Duration : 32mn
Number of measurement | 10 | 10 | 10 | 10 | 10
Mean real current (A) | 12.507 | 12.507 | 12.507 | 12.507 | 12.507 | 12.507

## Result2_HCMQAP
Mon 08/08/2005 08:50:36 | LISSNER | HCMQAP638 | Aperture2 | Taupe_quadrupole#4
Position | Position 1 | Position 2 | Position 3 | Position 4 | Position 5 | Integrales
Cn (T) | 0.002261 | 0.00376 | 0.003758 | 0.003759 | 0.002086 | 0.011716
Angle (Horiz,Cn) | -2.473758 | -1.928079 | 0.017617 | 1.520864 | 3.317202 | 11.409205
b1 | 129.2879 | 41.40187 | 87.87814 | -144.4003 | -105.1977 | 1.020382
b2 | 10000 | 10000 | 10000 | 10000 | 10000 | 10000
b3 | -0.7527722 | -4.004819 | -1.779693 | -3.080765 | -1.972046 | -2.50538
b4 | -0.5953018 | -1.032259 | -0.4459986 | -0.51481 | -0.4487689 | -0.6257011
b5 | 0.8642824 | 1.836275 | 0.1648404 | 0.9033133 | -0.4742443 | 0.7606523
b6 | 2.126339 | 0.1091708 | 1.75583 | 1.717018 | 12.38401 | 2.822703
b7 | 0.09091687 | 0.4965627 | 0.06357204 | 0.1287253 | 0.04376763 | 0.1847715
b8 | -0.05589147 | -0.3975853 | -0.1334457 | -0.2018915 | -0.02876984 | -0.1883078
b9 | -0.07124098 | 0.0417473 | -0.02221227 | 0.04101586 | 0.09937018 | 0.01753372
b10 | -0.4120246 | -0.2404244 | -0.07915172 | -0.04651711 | -0.3996546 | -0.2010667
b11 | 0.02806206 | 0.08337989 | 0.009939348 | 0.008276043 | -0.04142076 | 0.02297879
b12 | 0.0001922731 | -0.01289254 | -0.02943962 | -0.04473983 | -0.03019041 | -0.02495333
b13 | -0.04211644 | -0.03047997 | -0.01655206 | 0.03745824 | -0.005288077 | -0.009111633
b14 | -0.2156742 | -0.1912489 | -0.2126818 | -0.2029579 | -0.1333852 | -0.1950302
b15 | 0.003367506 | -0.005401622 | 0.001947071 | -0.00356203 | -0.007591638 | -0.002215458
a1 | 29.41307 | 57.83774 | -15.11985 | -20.67658 | -71.71197 | -0.009798901
a2 | -49.47556 | -38.56177 | 0.3523315 | 30.41737 | 66.34502 | 0
a3 | 0.1917849 | 0.9051655 | 2.47352 | 0.08034368 | 8.543209 | 2.000324
a4 | 3.783862 | -0.07348446 | 2.305033 | 3.298449 | 2.812542 | 2.253369
a5 | 0.4667484 | 0.4365677 | 0.8553122 | 0.6150017 | -1.139357 | 0.3742282
a6 | -0.6810755 | 0.08839843 | -0.2836603 | 0.01263091 | 1.809559 | 0.09926439
a7 | 0.3122838 | -0.2366807 | -0.1055789 | -0.493714 | 0.4857073 | -0.09110276
a8 | 0.3410302 | -0.04236902 | 0.3140629 | 0.6295714 | 0.317209 | 0.3085073
a9 | -0.06622653 | -0.0187175 | -0.0603011 | -0.01764702 | -0.04733092 | -0.03915496
a10 | -0.1177318 | -0.09774458 | 0.02426649 | -0.0225481 | 0.1760433 | -0.01666436
a11 | 0.05593458 | -0.001281276 | -0.02935124 | -0.03958748 | 0.09673859 | 0.004118103
a12 | 0.005474842 | -0.01124406 | 0.01244662 | 0.0752201 | 0.01162309 | 0.02072772
a13 | 0.08159896 | 0.04665813 | 0.07001269 | 0.06725398 | 0.07024788 | 0.06543531
a14 | -9.243237e-05 | 0.002433181 | 0.004554535 | -0.005280903 | -0.03838531 | -0.004751973
a15 | 0.002202736 | 0.002030797 | 0.002233738 | 0.003154003 | 0.01399249 | 0.003971364
Temp taupe (deg) | 20.23926 | 20.23926 | 20.25147 | 20.25147 | 20.25757
Niv init (mrad) | -0.3707886 | -0.3453573 | -0.336202 | -0.328064 | -0.3270467
Dx moy (mm) | -0.0002195367 | -7.000298e-05 | -0.0001493919 | 0.0002455851 | 0.0001796369 | 0
Dy moy (mm) | -5.108839e-05 | -9.859411e-05 | 2.570901e-05 | 3.440318e-05 | 0.0001207185 | 0.0007071526
| C2 centre (T) | -0.003759 | Long. Mag. (m) | 3.116859 | Int.f (T/kA) | 55.104544
* = Integral error ! = Central error Conclusion : ACCEPTED Duration : 32mn
Number of measurement | 10 | 10 | 10 | 10 | 10
Mean real current (A) | 12.507 | 12.507 | 12.507 | 12.507 | 12.507 |  |  |  | 12.507
Dx corrected | -0.0002195367 | -7.000298e-05 | -0.0001493919 | 0.0002455852 | 0.000179637 | -1.479847e-06
Dy corrected | -5.108839e-05 | -9.85941e-05 | 2.570901e-05 | 3.440318e-05 | 0.0001207185 | -5.421001e-07
Feed down
| Position 1 | Position 2 | Position 3 | Position 4 | Position 5
b1' | 0 | 0 | 0 | 0 | 0
b2' | 10000.02 | 10000.04 | 10000.02 | 9999.911 | 9999.837
b3' | -0.6955954 | -3.993346 | -1.778393 | -3.123101 | -2.046189
b4' | -0.6343362 | -1.052377 | -0.4569668 | -0.4675906 | -0.4364513
b5' | 0.7167517 | 1.836591 | 0.08983622 | 1.027207 | 0.1158084
b6' | 2.124925 | 0.08866626 | 1.753436 | 1.73417 | 12.36609
b7' | 0.1031434 | 0.5063029 | 0.06845617 | 0.09939085 | 0.02587187
b8' | -0.05012366 | -0.399829 | -0.1311546 | -0.1968656 | -0.01768077
b9' | -0.02653757 | 0.04555556 | -0.01628246 | 0.03537859 | 0.05011136
b10' | -0.4139676 | -0.2439321 | -0.07958129 | -0.0445204 | -0.410901
b11' | 0.02821573 | 0.08324654 | 0.01257809 | -0.0005079415 | -0.04583787
b12' | 0.009661588 | -0.008139195 | -0.02896471 | -0.03987952 | -0.03684699
b13' | -0.005912455 | -0.02005864 | 0.007655357 | -0.0005184058 | -0.02006762
b14' | -0.2161904 | -0.1907726 | -0.2129686 | -0.2037677 | -0.1358993
b15' | 0.003367506 | -0.005401622 | 0.001947071 | -0.00356203 | -0.007591638
Feed down
| Position 1 | Position 2 | Position 3 | Position 4 | Position 5
a1' | 0 | 0 | 0 | 0 | 0
a2' | -49.47599 | -38.52277 | 0.3034753 | 30.40722 | 66.49756
a3' | 0.05055841 | 0.9240335 | 2.410728 | 0.2201682 | 8.622808
a4' | 3.749362 | -0.1232743 | 2.275965 | 3.341299 | 2.750914
a5' | 0.4787748 | 0.4315819 | 0.8810526 | 0.6332878 | -0.6040501
a6' | -0.7069117 | 0.07696674 | -0.2775166 | -0.02859977 | 1.842218
a7' | 0.2826313 | -0.2193184 | -0.1263109 | -0.4329097 | 0.5077406
a8' | 0.3495849 | -0.04368938 | 0.3180335 | 0.628196 | 0.318853
a9' | -0.04139917 | -0.002545644 | -0.06329764 | -0.02142586 | -0.05613071
a10' | -0.1257985 | -0.1025276 | 0.02699612 | -0.0280995 | 0.1833242
a11' | 0.05515051 | 5.053033e-05 | -0.03104413 | -0.02863035 | 0.09573137
a12' | -0.005651489 | -0.01142834 | 0.004763184 | 0.08778852 | 0.02008009
a13' | 0.09004035 | 0.06094718 | 0.06531109 | 0.06092274 | 0.05266156
a14' | -0.0006323562 | 0.002754692 | 0.004320945 | -0.004743936 | -0.03707004
a15' | 0.002202736 | 0.002030797 | 0.002233738 | 0.003154003 | 0.01399249
Feed down normalised
| Position 1 | Position 2 | Position 3 | Position 4 | Position 5 | Central | Sigma | Integrals |  | Coil Waviness
b1' | 0 | 0 | 0 | 0 | 0 | 0 | 0 | 0
b2' | 10000 | 10000 | 10000 | 10000 | 10000 | 10000 | 0 | 10000
b3' | -0.6955939 | -3.993328 | -1.778388 | -3.123129 | -2.046222 | -2.964949 | 1.11591 | -2.514023 |  | -3.76779
b4' | -0.6343349 | -1.052372 | -0.4569658 | -0.4675948 | -0.4364584 | -0.6589777 | 0.3407313 | -0.6257405 |  | -3.538786
b5' | 0.7167502 | 1.836583 | 0.08983601 | 1.027216 | 0.1158102 | 0.9845451 | 0.8741548 | 0.8299164 |  | -3.508717
b6' | 2.124921 | 0.08866588 | 1.753432 | 1.734186 | 12.36629 | 1.192095 | 0.9556457 | 2.818876 |  | -2.979149
b7' | 0.1031432 | 0.5063007 | 0.06845601 | 0.09939174 | 0.02587229 | 0.2247162 | 0.2443495 | 0.1806028 |  | -3.142982
b8' | -0.05012355 | -0.3998273 | -0.1311543 | -0.1968674 | -0.01768105 | -0.2426163 | 0.1400572 | -0.1847456
b9' | -0.02653751 | 0.04555537 | -0.01628242 | 0.0353789 | 0.05011217 | 0.02155062 | 0.03315711 | 0.01840891
b10' | -0.4139667 | -0.2439311 | -0.0795811 | -0.0445208 | -0.4109077 | -0.1226777 | 0.1064617 | -0.2033239 |  | 0.03379357
b11' | 0.02821567 | 0.08324618 | 0.01257806 | -0.000507946 | -0.04583861 | 0.0317721 | 0.04505549 | 0.02089995
b12' | 0.009661568 | -0.00813916 | -0.02896464 | -0.03987988 | -0.03684759 | -0.02566123 | 0.01612615 | -0.02204174
b13' | -0.005912443 | -0.02005855 | 0.007655338 | -0.0005184104 | -0.02006795 | -0.004307209 | 0.01424013 | -0.006645538
b14' | -0.2161899 | -0.1907718 | -0.2129681 | -0.2037695 | -0.1359016 | -0.2025031 | 0.01115223 | -0.1955902 | alpha | 285
b15' | 0.003367499 | -0.005401599 | 0.001947066 | -0.003562062 | -0.007591762 | -0.002338865 | 0.003823987 | -0.002214876 | beta | 0.5536
Feed down normalised
| Position 1 | Position 2 | Position 3 | Position 4 | Position 5 | Central | Sigma | Integrals
a1' | 0 | 0 | 0 | 0 | 0 | 0 | 0 | 0
a2' | -49.47589 | -38.5226 | 0.3034745 | 30.40749 | 66.49865 | -2.603879 | 34.5569 | -0.1633108
a3' | 0.05055831 | 0.9240295 | 2.410723 | 0.2201702 | 8.622949 | 1.184974 | 1.118347 | 2.013777
a4' | 3.749355 | -0.1232738 | 2.27596 | 3.341329 | 2.750958 | 1.831338 | 1.77458 | 2.231528
a5' | 0.4787738 | 0.43158 | 0.8810505 | 0.6332935 | -0.60406 | 0.6486413 | 0.2251279 | 0.4567791
a6' | -0.7069102 | 0.0769664 | -0.277516 | -0.02860003 | 1.842248 | -0.07638321 | 0.1820079 | 0.08855523
a7' | 0.2826307 | -0.2193175 | -0.1263106 | -0.4329135 | 0.5077489 | -0.2595139 | 0.1572042 | -0.07862512
a8' | 0.3495842 | -0.04368919 | 0.3180327 | 0.6282016 | 0.3188582 | 0.3008484 | 0.3362749 | 0.3102825
a9' | -0.04139909 | -0.002545632 | -0.06329749 | -0.02142605 | -0.05613163 | -0.02908973 | 0.03109254 | -0.0344776
a10' | -0.1257982 | -0.1025271 | 0.02699605 | -0.02809975 | 0.1833272 | -0.0345436 | 0.06500158 | -0.01866916
a11' | 0.05515039 | 5.053011e-05 | -0.03104406 | -0.02863061 | 0.09573294 | -0.01987471 | 0.01729791 | 0.006419478
a12' | -0.005651478 | -0.01142829 | 0.004763172 | 0.0877893 | 0.02008042 | 0.0270414 | 0.05322849 | 0.02137989
a13' | 0.09004016 | 0.06094692 | 0.06531093 | 0.06092329 | 0.05266242 | 0.06239371 | 0.002526414 | 0.06509499
a14' | -0.0006323549 | 0.00275468 | 0.004320935 | -0.004743979 | -0.03707064 | 0.000777212 | 0.004845198 | -0.004480034
a15' | 0.002202731 | 0.002030788 | 0.002233733 | 0.003154031 | 0.01399272 | 0.002472851 | 0.0005985831 | 0.003971795