## Result_HCMQAP
Wed 31/08/2005 08:08:03 |  | HCMQAP656 |  | Aperture2
|  | LISSNER |  | Taupe_quadrupole#4
Position | Position 1 | Position 2 | Position 3 | Position 4 | Position 5 | Integrales
Cn (T) | -0.002262 | -0.003759 | -0.003758 | -0.003759 | -0.002087 | -0.011717
Angle (Horiz,Cn) | -0.898695 | 0.827562 | 1.173331 | 0.35033 | -3.264368 | 6.498346
b1 | 0.5889836 | 57.65143 | -8.340723 | 95.49865 | -261.5181 | 0.001015426
b2 | 10000 | 10000 | 10000 | 10000 | 10000 | 10000
b3 | 0.2033466 | 0.08359226 | 0.09050875 | -2.851959 | -2.800825 | -0.9888397
b4 | 0.9484819 | -0.879577 | -0.7780357 | 0.03421421 | 0.4899072 | -0.187797
b5 | 0.006148329 | -0.07776992 | -0.008095237 | 1.399445 | -2.40867 | -0.004757849
b6 | 3.371866 | 2.905802 | 3.109329 | 2.324896 | 13.7102 | 4.325335
b7 | -0.3868332 | 0.1894021 | 0.09475487 | -0.1357992 | -0.6734565 | -0.1102435
b8 | 0.1141878 | -0.01039656 | 0.01388954 | 0.08471203 | 0.1282086 | 0.0548718
b9 | -0.1407916 | -0.06517427 | 0.01822903 | 0.008818763 | 0.2392212 | 0.002390562
b10 | -0.4368181 | -0.1504332 | -0.1239724 | -0.1626065 | -0.3870147 | -0.2200493
b11 | -0.01348039 | 0.03067013 | 0.001080061 | -0.01277508 | -0.09625523 | -0.01024006
b12 | -0.03415159 | -0.008435116 | -0.0217282 | -0.0257281 | -0.03438152 | -0.02298011
b13 | 0.0172493 | -0.006422731 | 0.01530257 | -0.02325236 | 0.04001016 | 0.004380779
b14 | -0.1958846 | -0.1893525 | -0.1917822 | -0.1800158 | -0.1314823 | -0.180908
b15 | -0.005458328 | -0.004927475 | -0.005087921 | -0.006418513 | -0.002116776 | -0.005026276
a1 | -19.33086 | 41.95701 | -9.93258 | 36.90607 | -103.208 | 0.003798761
a2 | -17.97391 | 16.55125 | 23.46666 | 7.006595 | -65.28828 | 0
a3 | 0.4419 | -2.599579 | 0.5224671 | 1.838255 | 7.908108 | 1.062485
a4 | -3.435167 | -2.494087 | -3.787338 | -2.92472 | -0.6018015 | -2.792256
a5 | -0.1773056 | -0.3245814 | 0.3917462 | 0.4285297 | -1.458546 | -0.1012291
a6 | 0.5188708 | 0.7963576 | 1.142981 | 0.6958324 | 0.7290406 | 0.8063936
a7 | -0.09694146 | -0.3917402 | -0.01968206 | 0.3550108 | 0.4559796 | 0.0332795
a8 | -0.4034121 | -0.5346125 | -0.5050931 | -0.5286983 | 0.003822261 | -0.4351921
a9 | -0.1093726 | 0.07712522 | 0.0106769 | 0.09360285 | -0.1647717 | 0.005806516
a10 | 0.1635774 | 0.1617997 | 0.1796927 | 0.05344397 | 0.3840265 | 0.1699688
a11 | -0.007197399 | 0.006217704 | 0.002130494 | 0.02110972 | 0.01212884 | 0.007664779
a12 | -0.02339207 | -0.06001036 | -0.01647722 | -0.03723729 | 0.004799256 | -0.03010571
a13 | 0.07878584 | 0.06915089 | 0.08330907 | 0.0814916 | 0.0790889 | 0.07824695
a14 | 0.01332714 | 0.009411979 | 0.009934859 | 0.003639237 | -0.01135836 | 0.005940807
a15 | 0.000750349 | 0.000109651 | 0.004891772 | -0.001434092 | 0.003028504 | 0.00137093
Temp taupe (deg) | 23.67859 | 23.66943 | 23.66943 | 23.66028 | 23.66028
Niv init (mrad) | 0.1917521 | 0.1556397 | 0.1317342 | 0.1225789 | 0.1200358
Dx moy(m) | 0 | -9.812521e-05 | 1.421878e-05 | -0.0001623916 | 0.0004434163 | 0.0001350841
Dy moy(m) | 3.286055e-05 | -7.11645e-05 | 1.685202e-05 | -6.262653e-05 | 0.0001783485 | 0.0008267901
| C2 centre (T) | -0.003759 | Long. Mag. (m) | 3.117278 | Int.f (T/kA) | 55.107064
* = Integral error ! = Central error Conclusion : ACCEPTED |  |  |  |  | Duration : 30mn
Number of measurement | 10 | 10 | 10 | 10 | 10
Mean real current (A) | 12.507 | 12.507 | 12.507 | 12.507 | 12.507 | 12.507

## Result2_HCMQAP
Wed 31/08/2005 08:08:03 | LISSNER | HCMQAP656 | Aperture2 | Taupe_quadrupole#4
Position | Position 1 | Position 2 | Position 3 | Position 4 | Position 5 | Integrales
Cn (T) | 0.002262 | 0.003759 | 0.003758 | 0.003759 | 0.002087 | 0.011717
Angle (Horiz,Cn) | -0.898695 | 0.827562 | 1.173331 | 0.35033 | -3.264368 | 6.498346
b1 | 0.5889836 | 57.65143 | -8.340723 | 95.49865 | -261.5181 | 0.001015426
b2 | 10000 | 10000 | 10000 | 10000 | 10000 | 10000
b3 | 0.2033466 | 0.08359226 | 0.09050875 | -2.851959 | -2.800825 | -0.9888397
b4 | 0.9484819 | -0.879577 | -0.7780357 | 0.03421421 | 0.4899072 | -0.187797
b5 | 0.006148329 | -0.07776992 | -0.008095237 | 1.399445 | -2.40867 | -0.004757849
b6 | 3.371866 | 2.905802 | 3.109329 | 2.324896 | 13.7102 | 4.325335
b7 | -0.3868332 | 0.1894021 | 0.09475487 | -0.1357992 | -0.6734565 | -0.1102435
b8 | 0.1141878 | -0.01039656 | 0.01388954 | 0.08471203 | 0.1282086 | 0.0548718
b9 | -0.1407916 | -0.06517427 | 0.01822903 | 0.008818763 | 0.2392212 | 0.002390562
b10 | -0.4368181 | -0.1504332 | -0.1239724 | -0.1626065 | -0.3870147 | -0.2200493
b11 | -0.01348039 | 0.03067013 | 0.001080061 | -0.01277508 | -0.09625523 | -0.01024006
b12 | -0.03415159 | -0.008435116 | -0.0217282 | -0.0257281 | -0.03438152 | -0.02298011
b13 | 0.0172493 | -0.006422731 | 0.01530257 | -0.02325236 | 0.04001016 | 0.004380779
b14 | -0.1958846 | -0.1893525 | -0.1917822 | -0.1800158 | -0.1314823 | -0.180908
b15 | -0.005458328 | -0.004927475 | -0.005087921 | -0.006418513 | -0.002116776 | -0.005026276
a1 | -19.33086 | 41.95701 | -9.93258 | 36.90607 | -103.208 | 0.003798761
a2 | -17.97391 | 16.55125 | 23.46666 | 7.006595 | -65.28828 | 0
a3 | 0.4419 | -2.599579 | 0.5224671 | 1.838255 | 7.908108 | 1.062485
a4 | -3.435167 | -2.494087 | -3.787338 | -2.92472 | -0.6018015 | -2.792256
a5 | -0.1773056 | -0.3245814 | 0.3917462 | 0.4285297 | -1.458546 | -0.1012291
a6 | 0.5188708 | 0.7963576 | 1.142981 | 0.6958324 | 0.7290406 | 0.8063936
a7 | -0.09694146 | -0.3917402 | -0.01968206 | 0.3550108 | 0.4559796 | 0.0332795
a8 | -0.4034121 | -0.5346125 | -0.5050931 | -0.5286983 | 0.003822261 | -0.4351921
a9 | -0.1093726 | 0.07712522 | 0.0106769 | 0.09360285 | -0.1647717 | 0.005806516
a10 | 0.1635774 | 0.1617997 | 0.1796927 | 0.05344397 | 0.3840265 | 0.1699688
a11 | -0.007197399 | 0.006217704 | 0.002130494 | 0.02110972 | 0.01212884 | 0.007664779
a12 | -0.02339207 | -0.06001036 | -0.01647722 | -0.03723729 | 0.004799256 | -0.03010571
a13 | 0.07878584 | 0.06915089 | 0.08330907 | 0.0814916 | 0.0790889 | 0.07824695
a14 | 0.01332714 | 0.009411979 | 0.009934859 | 0.003639237 | -0.01135836 | 0.005940807
a15 | 0.000750349 | 0.000109651 | 0.004891772 | -0.001434092 | 0.003028504 | 0.00137093
Temp taupe (deg) | 23.67859 | 23.66943 | 23.66943 | 23.66028 | 23.66028
Niv init (mrad) | 0.1917521 | 0.1556397 | 0.1317342 | 0.1225789 | 0.1200358
Dx moy (mm) | 0 | -9.812521e-05 | 1.421878e-05 | -0.0001623916 | 0.0004434163 | 0.0001350841
Dy moy (mm) | 3.286055e-05 | -7.11645e-05 | 1.685202e-05 | -6.262653e-05 | 0.0001783485 | 0.0008267901
| C2 centre (T) | -0.003759 | Long. Mag. (m) | 3.117278 | Int.f (T/kA) | 55.107064
* = Integral error ! = Central error Conclusion : ACCEPTED Duration : 30mn
Number of measurement | 10 | 10 | 10 | 10 | 10
Mean real current (A) | 12.507 | 12.507 | 12.507 | 12.507 | 12.507 |  |  |  | 12.507
Dx corrected | -1.060335e-06 | -9.812522e-05 | 1.421878e-05 | -0.0001623916 | 0.0004434164 | -1.8157e-07
Dy corrected | 3.286056e-05 | -7.116451e-05 | 1.685202e-05 | -6.262654e-05 | 0.0001783486 | 4.450197e-07
Feed down
| Position 1 | Position 2 | Position 3 | Position 4 | Position 5
b1' | 0 | 0 | 0 | 0 | 0
b2' | 9999.998 | 9999.977 | 9999.999 | 10000.07 | 9999.688
b3' | 0.2230894 | 0.06750136 | 0.09981962 | -2.885263 | -2.743549
b4' | 0.9498513 | -0.8832164 | -0.7796161 | -0.01294362 | 0.2998098
b5' | 8.194903e-05 | -0.1449641 | -0.000757204 | 1.30122 | -0.6588748
b6' | 3.373135 | 2.889403 | 3.109922 | 2.340526 | 13.5761
b7' | -0.3814246 | 0.1741564 | 0.09834107 | -0.1550974 | -0.6503285
b8' | 0.1159494 | -0.004804175 | 0.01392684 | 0.0867967 | 0.1919551
b9' | -0.1433921 | -0.05126361 | 0.01569266 | 0.02457032 | 0.1121098
b10' | -0.4366706 | -0.1519432 | -0.1239845 | -0.1606085 | -0.4133937
b11' | -0.01295958 | 0.02844236 | 0.001059825 | -0.01158062 | -0.1066737
b12' | -0.03599199 | -0.004516537 | -0.02256562 | -0.0194602 | -0.0318151
b13' | 0.01707324 | 0.008297899 | 0.01308926 | -0.0007233876 | -0.003024165
b14' | -0.1959001 | -0.1889479 | -0.1919097 | -0.1792314 | -0.1327001
b15' | -0.005458328 | -0.004927475 | -0.005087921 | -0.006418513 | -0.002116776
Feed down
| Position 1 | Position 2 | Position 3 | Position 4 | Position 5
a1' | 0 | 0 | 0 | 0 | 0
a2' | -17.97318 | 16.58056 | 23.46771 | 6.992488 | -64.93451
a3' | 0.448043 | -2.545345 | 0.5106501 | 1.921692 | 7.876436
a4' | -3.435075 | -2.485291 | -3.786059 | -2.961716 | -0.8550547
a5' | -0.1448788 | -0.4083851 | 0.4119375 | 0.3524716 | -0.6442921
a6' | 0.5144206 | 0.8051673 | 1.143446 | 0.6784867 | 0.7580096
a7' | -0.09522027 | -0.3698348 | -0.02254289 | 0.3881788 | 0.4660928
a8' | -0.4055347 | -0.5359912 | -0.5048771 | -0.5361113 | -0.01048254
a9' | -0.1170636 | 0.07438757 | 0.01092351 | 0.09439942 | -0.1111634
a10' | 0.1633213 | 0.1601569 | 0.1797212 | 0.0518981 | 0.3770919
a11' | -0.007907505 | 0.01041635 | 0.001741968 | 0.02606508 | 0.009538128
a12' | -0.02305093 | -0.06447745 | -0.01545903 | -0.0455507 | 0.03459107
a13' | 0.07385272 | 0.07874919 | 0.08094563 | 0.08966079 | 0.05730536
a14' | 0.01317877 | 0.009691898 | 0.009921529 | 0.004162058 | -0.01056335
a15' | 0.000750349 | 0.000109651 | 0.004891772 | -0.001434092 | 0.003028504
Feed down normalised
| Position 1 | Position 2 | Position 3 | Position 4 | Position 5 | Central | Sigma | Integrals |  | Coil Waviness
b1' | 0 | 0 | 0 | 0 | 0 | 0 | 0 | 0
b2' | 10000 | 10000 | 10000 | 10000 | 10000 | 10000 | 0 | 10000
b3' | 0.2230894 | 0.06750151 | 0.09981963 | -2.885243 | -2.743635 | -0.905974 | 1.714174 | -0.9880388 |  | -3.196244
b4' | 0.9498514 | -0.8832184 | -0.7796162 | -0.01294353 | 0.2998191 | -0.5585927 | 0.4753768 | -0.2255478 |  | -3.868266
b5' | 8.194904e-05 | -0.1449644 | -0.0007572041 | 1.301211 | -0.6588954 | 0.3851631 | 0.7965906 | 0.1899876 |  | -3.200715
b6' | 3.373136 | 2.88941 | 3.109922 | 2.34051 | 13.57653 | 2.779947 | 0.3962133848 | 4.307878 |  | -3.280297
b7' | -0.3814246 | 0.1741568 | 0.09834107 | -0.1550963 | -0.6503488 | 0.03913384 | 0.1724269 | -0.1138462 |  | -2.876709
b8' | 0.1159494 | -0.004804186 | 0.01392684 | 0.08679611 | 0.1919611 | 0.03197292 | 0.04839318 | 0.06550049
b9' | -0.1433921 | -0.05126373 | 0.01569266 | 0.02457015 | 0.1121133 | -0.003666972 | 0.0414583 | -0.008431399
b10' | -0.4366706 | -0.1519436 | -0.1239845 | -0.1606074 | -0.4134066 | -0.1455118 | 0.01913988 | -0.2234459 |  | 0.03746133
b11' | -0.01295958 | 0.02844243 | 0.001059825 | -0.01158054 | -0.106677 | 0.005973905 | 0.020459 | -0.0118133
b12' | -0.035992 | -0.004516547 | -0.02256562 | -0.01946007 | -0.03181609 | -0.01551408 | 0.009649891 | -0.0206556
b13' | 0.01707324 | 0.008297917 | 0.01308926 | -0.0007233827 | -0.003024259 | 0.006887931 | 0.007013438 | 0.00703809
b14' | -0.1959002 | -0.1889483 | -0.1919097 | -0.1792302 | -0.1327042 | -0.1866961 | 0.006633026 | -0.1808166 | alpha | 285
b15' | -0.005458329 | -0.004927486 | -0.005087921 | -0.006418469 | -0.002116842 | -0.005477959 | 0.0008184465 | -0.005026204 | beta | 0.5536
Feed down normalised
| Position 1 | Position 2 | Position 3 | Position 4 | Position 5 | Central | Sigma | Integrals
a1' | 0 | 0 | 0 | 0 | 0 | 0 | 0 | 0
a2' | -17.97318 | 16.5806 | 23.46772 | 6.992441 | -64.93653 | 15.68025 | 8.274457 | 0.03998979
a3' | 0.448043 | -2.545351 | 0.5106502 | 1.921678 | 7.876682 | -0.03767395 | 2.283436 | 1.089712
a4' | -3.435076 | -2.485296 | -3.78606 | -2.961696 | -0.8550814 | -3.077684 | 0.658093 | -2.832509
a5' | -0.1448788 | -0.4083861 | 0.4119375 | 0.3524692 | -0.6443122 | 0.1186735 | 0.4574145 | -0.02140965
a6' | 0.5144207 | 0.8051692 | 1.143446 | 0.6784821 | 0.7580332 | 0.8756991 | 0.240372 | 0.807664
a7' | -0.09522029 | -0.3698356 | -0.0225429 | 0.3881762 | 0.4661074 | -0.001400781 | 0.3794479 | 0.04746264
a8' | -0.4055348 | -0.5359925 | -0.5048771 | -0.5361076 | -0.01048287 | -0.5256591 | 0.01799778 | -0.4394592
a9' | -0.1170637 | 0.07438773 | 0.01092351 | 0.09439878 | -0.1111669 | 0.05990334 | 0.04358186 | 0.01143781
a10' | 0.1633213 | 0.1601573 | 0.1797212 | 0.05189775 | 0.3771036 | 0.1305921 | 0.06884974 | 0.1682531
a11' | -0.007907507 | 0.01041637 | 0.001741968 | 0.0260649 | 0.009538426 | 0.01274108 | 0.01232698 | 0.009324757
a12' | -0.02305093 | -0.0644776 | -0.01545903 | -0.04555039 | 0.03459215 | -0.04182901 | 0.02472026 | -0.02890481
a13' | 0.07385273 | 0.07874937 | 0.08094563 | 0.08966018 | 0.05730715 | 0.08311839 | 0.005770797 | 0.07832961
a14' | 0.01317878 | 0.00969192 | 0.00992153 | 0.004162029 | -0.01056368 | 0.00792516 | 0.003260988 | 0.00621607
a15' | 0.0007503491 | 0.0001096512 | 0.004891772 | -0.001434082 | 0.003028599 | 0.001189114 | 0.003298187 | 0.001371054