## Result_HCMQAP
Thu 18/08/2005 07:35:18 |  | HCMQAP657 |  | Aperture2
|  | LISSNER |  | Taupe_quadrupole#4
Position | Position 1 | Position 2 | Position 3 | Position 4 | Position 5 | Integrales
Cn (T) | -0.00226 | -0.003758 | -0.003756 | -0.003757 | -0.002084 | -0.01171
Angle (Horiz,Cn) | -3.312693 | -0.468405 | 1.218867 | 1.459323 | -0.366191 | 9.437435
b1 | 75.98328 | -29.71086 | -35.04609 | 122.4943 | -186.5123 | -0.0005002827
b2 | 10000 | 10000 | 10000 | 10000 | 10000 | 10000
b3 | 2.508512 | -1.554614 | -0.4653108 | 1.984869 | -0.9277643 | 0.2307596
b4 | 0.6519369 | 0.8273981 | 1.229475 | -0.000482784 | -1.441489 | 0.3967607
b5 | 0.3602977 | 0.120913 | -0.2209725 | -0.6583097 | -1.390471 | -0.3158663
b6 | 3.022628 | 2.014902 | 2.577847 | 2.185795 | 13.60831 | 3.884411
b7 | 0.2354849 | -0.3908658 | -0.236022 | -0.4177271 | -0.4031062 | -0.271055
b8 | 0.06582792 | -0.08967394 | 0.03105449 | 0.005906507 | -0.142614 | -0.02219087
b9 | 0.01702266 | 0.05562871 | 0.00597982 | -0.06271822 | 0.2013182 | 0.02906355
b10 | -0.3589312 | -0.09981382 | -0.05473214 | -0.1258405 | -0.4112337 | -0.1742884
b11 | 0.02494765 | -0.01886364 | -0.00214526 | -0.03341989 | -0.06780836 | -0.01853488
b12 | -0.01864588 | -0.01771231 | -0.0286861 | -0.02485107 | -0.03246344 | -0.02417298
b13 | -0.004262884 | 0.03431003 | 0.0320209 | -0.00418525 | 0.02876836 | 0.01817811
b14 | -0.223849 | -0.2044934 | -0.2163601 | -0.210674 | -0.1503776 | -0.2044149
b15 | 0.001565742 | 0.00369564 | 0.002788934 | 0.004445999 | -0.01135546 | 0.001341077
a1 | 93.45842 | -4.495155 | -41.01023 | 40.14757 | -91.66784 | 0.005874409
a2 | -66.25483 | -9.36811 | 24.37739 | 29.18654 | -7.32382 | 0
a3 | -0.1675428 | 0.1071173 | -0.6603222 | -1.126947 | 1.822856 | -0.1852159
a4 | -0.4389801 | 3.523015 | 1.762747 | -3.072972 | -2.377882 | 0.1516427
a5 | 0.7919193 | 0.07455528 | -0.1844218 | -0.3194577 | -2.417414 | -0.3112637
a6 | 0.9563401 | 0.4787209 | 0.6503032 | -0.3328178 | 0.719411 | 0.4259056
a7 | 0.6066578 | 0.09210621 | 0.01363073 | 0.2077969 | 0.5172996 | 0.2322824
a8 | -0.2590994 | 0.4807913 | 0.3344057 | -0.1846366 | -0.3071556 | 0.07323699
a9 | 0.1481007 | -0.0951673 | -0.04942783 | -0.07590929 | -0.009695726 | -0.03291703
a10 | 0.06051953 | 0.06787004 | 0.1464388 | 0.01361333 | 0.1978739 | 0.09000689
a11 | 0.05450598 | -0.0419386 | -0.02082012 | -0.01338709 | 0.06877046 | -0.001255627
a12 | -0.02655953 | 0.03787564 | 0.04191068 | 0.004169629 | -0.03562096 | 0.01160375
a13 | 0.08334661 | 0.06615507 | 0.08265287 | 0.06296068 | 0.07845883 | 0.07348451
a14 | 0.008491343 | 0.005518724 | 0.01006602 | -0.005524785 | -0.02269065 | 0.0006306849
a15 | -0.001158668 | -0.007077378 | -0.004400284 | -0.006051602 | 0.003818421 | -0.003875992
Temp taupe (deg) | 22.95532 | 22.94617 | 22.94617 | 22.93701 | 22.93701
Niv init (mrad) | 0.4221598 | 0.398763 | 0.3809611 | 0.3667196 | 0.356547
Dx moy(m) | -0.0001281133 | 5.050125e-05 | 5.974795e-05 | -0.0002084377 | 0.0003169567 | 0.0001133576
Dy moy(m) | -0.0001597281 | 0 | 6.957174e-05 | -6.764251e-05 | 0.0001560675 | 0.000733911
| C2 centre (T) | -0.003757 | Long. Mag. (m) | 3.116714 | Int.f (T/kA) | 55.072663
* = Integral error ! = Central error Conclusion : ACCEPTED |  |  |  |  | Duration : 30mn
Number of measurement | 10 | 10 | 10 | 10 | 10
Mean real current (A) | 12.507 | 12.507 | 12.507 | 12.507 | 12.507 | 12.507

## Result2_HCMQAP
Thu 18/08/2005 07:35:18 | LISSNER | HCMQAP657 | Aperture2 | Taupe_quadrupole#4
Position | Position 1 | Position 2 | Position 3 | Position 4 | Position 5 | Integrales
Cn (T) | 0.00226 | 0.003758 | 0.003756 | 0.003757 | 0.002084 | 0.01171
Angle (Horiz,Cn) | -3.312693 | -0.468405 | 1.218867 | 1.459323 | -0.366191 | 9.437435
b1 | 75.98328 | -29.71086 | -35.04609 | 122.4943 | -186.5123 | -0.0005002827
b2 | 10000 | 10000 | 10000 | 10000 | 10000 | 10000
b3 | 2.508512 | -1.554614 | -0.4653108 | 1.984869 | -0.9277643 | 0.2307596
b4 | 0.6519369 | 0.8273981 | 1.229475 | -0.000482784 | -1.441489 | 0.3967607
b5 | 0.3602977 | 0.120913 | -0.2209725 | -0.6583097 | -1.390471 | -0.3158663
b6 | 3.022628 | 2.014902 | 2.577847 | 2.185795 | 13.60831 | 3.884411
b7 | 0.2354849 | -0.3908658 | -0.236022 | -0.4177271 | -0.4031062 | -0.271055
b8 | 0.06582792 | -0.08967394 | 0.03105449 | 0.005906507 | -0.142614 | -0.02219087
b9 | 0.01702266 | 0.05562871 | 0.00597982 | -0.06271822 | 0.2013182 | 0.02906355
b10 | -0.3589312 | -0.09981382 | -0.05473214 | -0.1258405 | -0.4112337 | -0.1742884
b11 | 0.02494765 | -0.01886364 | -0.00214526 | -0.03341989 | -0.06780836 | -0.01853488
b12 | -0.01864588 | -0.01771231 | -0.0286861 | -0.02485107 | -0.03246344 | -0.02417298
b13 | -0.004262884 | 0.03431003 | 0.0320209 | -0.00418525 | 0.02876836 | 0.01817811
b14 | -0.223849 | -0.2044934 | -0.2163601 | -0.210674 | -0.1503776 | -0.2044149
b15 | 0.001565742 | 0.00369564 | 0.002788934 | 0.004445999 | -0.01135546 | 0.001341077
a1 | 93.45842 | -4.495155 | -41.01023 | 40.14757 | -91.66784 | 0.005874409
a2 | -66.25483 | -9.36811 | 24.37739 | 29.18654 | -7.32382 | 0
a3 | -0.1675428 | 0.1071173 | -0.6603222 | -1.126947 | 1.822856 | -0.1852159
a4 | -0.4389801 | 3.523015 | 1.762747 | -3.072972 | -2.377882 | 0.1516427
a5 | 0.7919193 | 0.07455528 | -0.1844218 | -0.3194577 | -2.417414 | -0.3112637
a6 | 0.9563401 | 0.4787209 | 0.6503032 | -0.3328178 | 0.719411 | 0.4259056
a7 | 0.6066578 | 0.09210621 | 0.01363073 | 0.2077969 | 0.5172996 | 0.2322824
a8 | -0.2590994 | 0.4807913 | 0.3344057 | -0.1846366 | -0.3071556 | 0.07323699
a9 | 0.1481007 | -0.0951673 | -0.04942783 | -0.07590929 | -0.009695726 | -0.03291703
a10 | 0.06051953 | 0.06787004 | 0.1464388 | 0.01361333 | 0.1978739 | 0.09000689
a11 | 0.05450598 | -0.0419386 | -0.02082012 | -0.01338709 | 0.06877046 | -0.001255627
a12 | -0.02655953 | 0.03787564 | 0.04191068 | 0.004169629 | -0.03562096 | 0.01160375
a13 | 0.08334661 | 0.06615507 | 0.08265287 | 0.06296068 | 0.07845883 | 0.07348451
a14 | 0.008491343 | 0.005518724 | 0.01006602 | -0.005524785 | -0.02269065 | 0.0006306849
a15 | -0.001158668 | -0.007077378 | -0.004400284 | -0.006051602 | 0.003818421 | -0.003875992
Temp taupe (deg) | 22.95532 | 22.94617 | 22.94617 | 22.93701 | 22.93701
Niv init (mrad) | 0.4221598 | 0.398763 | 0.3809611 | 0.3667196 | 0.356547
Dx moy (mm) | -0.0001281133 | 5.050125e-05 | 5.974795e-05 | -0.0002084377 | 0.0003169567 | 0.0001133576
Dy moy (mm) | -0.0001597281 | 0 | 6.957174e-05 | -6.764251e-05 | 0.0001560675 | 0.000733911
| C2 centre (T) | -0.003757 | Long. Mag. (m) | 3.116714 | Int.f (T/kA) | 55.072663
* = Integral error ! = Central error Conclusion : ACCEPTED Duration : 30mn
Number of measurement | 10 | 10 | 10 | 10 | 10
Mean real current (A) | 12.507 | 12.507 | 12.507 | 12.507 | 12.507 |  |  |  | 12.507
Dx corrected | -0.0001281133 | 5.050126e-05 | 5.974795e-05 | -0.0002084377 | 0.0003169566 | 1.343566e-07
Dy corrected | -0.0001597281 | 7.689074e-06 | 6.957174e-05 | -6.764251e-05 | 0.0001560675 | 2.133247e-08
Feed down
| Position 1 | Position 2 | Position 3 | Position 4 | Position 5
b1' | 0 | 0 | 0 | 0 | 0
b2' | 9999.959 | 9999.991 | 10000 | 9999.942 | 9999.932
b3' | 2.481399 | -1.552021 | -0.4739894 | 1.948205 | -0.9429019
b4' | 0.6708387 | 0.8287 | 1.229387 | 0.02671902 | -1.456416
b5' | 0.2913317 | 0.1497583 | -0.1889789 | -0.7989317 | -0.1548924
b6' | 3.04618 | 2.007685 | 2.572535 | 2.221487 | 13.53472
b7' | 0.2149712 | -0.3942528 | -0.2448378 | -0.4233767 | -0.4019802
b8' | 0.07593381 | -0.08800755 | 0.03284087 | 0.009642106 | -0.1118741
b9' | 0.04648471 | 0.05268381 | -0.001145075 | -0.04834429 | 0.1159638
b10' | -0.35569 | -0.1001845 | -0.05395548 | -0.1222755 | -0.4301897
b11' | 0.02374831 | -0.01963087 | -0.005140971 | -0.02988569 | -0.0708691
b12' | -0.008863106 | -0.01684829 | -0.03139466 | -0.02122906 | -0.03467042
b13' | 0.01870455 | 0.02638033 | 0.02159996 | 0.02910905 | -0.004971918
b14' | -0.2241666 | -0.2042949 | -0.2159708 | -0.2117743 | -0.1538324
b15' | 0.001565742 | 0.00369564 | 0.002788934 | 0.004445999 | -0.01135546
Feed down
| Position 1 | Position 2 | Position 3 | Position 4 | Position 5
a1' | 0 | 0 | 0 | 0 | 0
a2' | -66.29944 | -9.36888 | 24.36894 | 29.19838 | -7.272882
a3' | -0.1759946 | 0.1396371 | -0.6266415 | -1.013908 | 1.650152
a4' | -0.4763931 | 3.52412 | 1.756537 | -3.046827 | -2.609228
a5' | 0.6138844 | 0.08622256 | -0.1202455 | -0.3425403 | -1.725697
a6' | 0.9156338 | 0.4793019 | 0.6447952 | -0.3381319 | 0.7550756
a7' | 0.6159964 | 0.1018202 | 0.02274744 | 0.2234792 | 0.4680474
a8' | -0.2693077 | 0.4787309 | 0.3332117 | -0.1751944 | -0.2938163
a9' | 0.1743479 | -0.09375904 | -0.04681168 | -0.07290507 | -0.01047013
a10' | 0.05406789 | 0.06653887 | 0.1456193 | 0.01658449 | 0.2044707
a11' | 0.0586348 | -0.04078905 | -0.0204912 | -0.01286176 | 0.05818666
a12' | -0.03361617 | 0.04042015 | 0.0469691 | -0.004894099 | -0.01489777
a13' | 0.1098568 | 0.0651658 | 0.07160201 | 0.07473875 | 0.05501218
a14' | 0.008407629 | 0.005247782 | 0.0100093 | -0.004733667 | -0.02315343
a15' | -0.001158668 | -0.007077378 | -0.004400284 | -0.006051602 | 0.003818421
Feed down normalised
| Position 1 | Position 2 | Position 3 | Position 4 | Position 5 | Central | Sigma | Integrals |  | Coil Waviness
b1' | 0 | 0 | 0 | 0 | 0 | 0 | 0 | 0
b2' | 10000 | 10000 | 10000 | 10000 | 10000 | 10000 | 0 | 10000
b3' | 2.481409 | -1.552022 | -0.4739893 | 1.948216 | -0.9429083 | -0.02593172 | 1.792619 | 0.2145123 |  | -3.853025
b4' | 0.6708415 | 0.8287008 | 1.229387 | 0.02671917 | -1.456426 | 0.6949357 | 0.6123907 | 0.4042991 |  | -2.92049
b5' | 0.2913329 | 0.1497585 | -0.1889788 | -0.7989363 | -0.1548935 | -0.2793855 | 0.4807655 | -0.1801474 |  | -3.831996
b6' | 3.046193 | 2.007687 | 2.572535 | 2.221499 | 13.53481 | 2.26724 | 0.2851883 | 3.88373 |  | -3.052888
b7' | 0.2149721 | -0.3942531 | -0.2448377 | -0.4233791 | -0.4019829 | -0.3541567 | 0.0957865 | -0.2781777 |  | -3.831856
b8' | 0.07593412 | -0.08800764 | 0.03284087 | 0.009642162 | -0.1118748 | -0.01517487 | 0.06413271 | -0.01490188
b9' | 0.0464849 | 0.05268386 | -0.001145075 | -0.04834457 | 0.1159646 | 0.001064738 | 0.05055046 | 0.02297667
b10' | -0.3556915 | -0.1001846 | -0.05395547 | -0.1222762 | -0.4301926 | -0.09213877 | 0.03486379 | -0.1754035 |  | 0.03025629
b11' | 0.02374841 | -0.01963089 | -0.00514097 | -0.02988586 | -0.07086958 | -0.01821924 | 0.0124327 | -0.01917287
b12' | -0.008863142 | -0.01684831 | -0.03139465 | -0.02122918 | -0.03467065 | -0.02315738 | 0.007462405 | -0.02262418
b13' | 0.01870463 | 0.02638035 | 0.02159996 | 0.02910922 | -0.004971952 | 0.02569651 | 0.003801051 | 0.02059181
b14' | -0.2241675 | -0.2042951 | -0.2159707 | -0.2117755 | -0.1538335 | -0.2106804 | 0.005914349 | -0.2050448 | alpha | 285
b15' | 0.001565748 | 0.003695643 | 0.002788933 | 0.004446025 | -0.01135554 | 0.003643534 | 0.0008297737 | 0.001341071 | beta | 0.5536
Feed down normalised
| Position 1 | Position 2 | Position 3 | Position 4 | Position 5 | Central | Sigma | Integrals
a1' | 0 | 0 | 0 | 0 | 0 | 0 | 0 | 0
a2' | -66.29972 | -9.368889 | 24.36893 | 29.19855 | -7.272932 | 14.73286 | 21.01195 | 0.06572107
a3' | -0.1759953 | 0.1396372 | -0.6266414 | -1.013914 | 1.650163 | -0.5003059 | 0.5870607 | -0.1663138
a4' | -0.476395 | 3.524123 | 1.756537 | -3.046844 | -2.609246 | 0.7446051 | 3.400354 | 0.12039
a5' | 0.6138869 | 0.08622264 | -0.1202454 | -0.3425423 | -1.725709 | -0.1255217 | 0.2144312 | -0.2320552
a6' | 0.9156376 | 0.4793023 | 0.644795 | -0.3381338 | 0.7550808 | 0.2619878 | 0.5262666 | 0.4223906
a7' | 0.6159989 | 0.1018203 | 0.02274743 | 0.2234805 | 0.4680506 | 0.1160161 | 0.1011167 | 0.235368
a8' | -0.2693088 | 0.4787314 | 0.3332117 | -0.1751954 | -0.2938183 | 0.2122492 | 0.3433351 | 0.07502089
a9' | 0.1743486 | -0.09375913 | -0.04681167 | -0.07290549 | -0.0104702 | -0.07115876 | 0.02352242 | -0.02752926
a10' | 0.05406811 | 0.06653893 | 0.1456192 | 0.01658459 | 0.2044721 | 0.07624758 | 0.06506288 | 0.09014545
a11' | 0.05863504 | -0.04078909 | -0.02049119 | -0.01286183 | 0.05818705 | -0.02471404 | 0.01443459 | -0.001587909
a12' | -0.03361631 | 0.04042019 | 0.04696909 | -0.004894127 | -0.01489787 | 0.02749838 | 0.02824319 | 0.01299441
a13' | 0.1098572 | 0.06516586 | 0.07160199 | 0.07473918 | 0.05501256 | 0.07050235 | 0.004880476 | 0.07413058
a14' | 0.008407664 | 0.005247787 | 0.0100093 | -0.004733694 | -0.02315359 | 0.003507796 | 0.007523936 | 0.0006583964
a15' | -0.001158673 | -0.007077385 | -0.004400283 | -0.006051637 | 0.003818447 | -0.005843102 | 0.001350679 | -0.003875839