## Result_HCMQAP
Thu 22/12/2005 14:01:55 |  | HCMQAP664 |  | Aperture2
|  | LISSNER |  | Taupe_quadrupole#4
Position | Position 1 | Position 2 | Position 3 | Position 4 | Position 5 | Integrales
Cn (T) | -0.002269 | -0.003755 | -0.003752 | -0.003753 | -0.00207 | -0.011698
Angle (Horiz,Cn) | 4.93411 | 2.311201 | -0.898434 | -2.009031 | -4.355833 | 8.105503
b1 | -66.91285 | 36.52085 | -66.34886 | 164.4765 | -170.8743 | 0.00282662
b2 | 10000 | 10000 | 10000 | 10000 | 10000 | 10000
b3 | -0.6907301 | -3.936244 | -0.4589227 | -0.4028252 | -0.8196373 | -1.364098
b4 | -1.424981 | 0.149018 | -0.1514866 | -0.5037485 | -0.4665237 | -0.3910033
b5 | 0.1113119 | 1.751539 | -0.07744476 | 0.5627496 | -1.916919 | 0.3002699
b6 | 2.044664 | 0.1551745 | 1.56744 | 1.002893 | 13.00061 | 2.678104
b7 | 0.09412014 | 0.3173901 | -0.01706932 | 0.1940408 | -0.009860537 | 0.1313722
b8 | -0.02647427 | 0.1322125 | 0.08320391 | 0.008789776 | -0.1589392 | 0.02900482
b9 | -0.07178267 | 0.006831236 | 0.01716748 | 0.01845463 | 0.1957752 | 0.02574971
b10 | -0.4608696 | -0.229669 | -0.1198217 | -0.1602534 | -0.4009485 | -0.2429099
b11 | 0.0203959 | 0.06243428 | -0.007142671 | -0.01594834 | -0.008785828 | 0.01127631
b12 | -0.005518172 | -0.02579631 | -0.02886185 | -0.01810454 | -0.01757448 | -0.02064315
b13 | 0.02434742 | -0.01420468 | 0.03942105 | -0.025866 | 0.03875902 | 0.00851958
b14 | -0.20425 | -0.176715 | -0.2006355 | -0.1906375 | -0.1488798 | -0.1861299
b15 | -0.001108102 | -0.005970136 | 0.00263366 | -0.00131783 | -0.002424194 | -0.001603695
a1 | -1.248401 | 55.76459 | -66.32495 | 47.61233 | -65.88352 | 0.005614241
a2 | 98.68541 | 46.22434 | -17.96869 | -40.18083 | -87.11887 | 0
a3 | 0.6170253 | -2.908648 | -0.5527998 | -0.8200508 | 6.021923 | -0.1416682
a4 | 0.1095176 | 3.683561 | 2.901964 | 3.288445 | 3.489557 | 2.854845
a5 | -0.1179083 | -0.9211085 | -0.09883947 | 0.2659019 | -1.268589 | -0.3670033
a6 | 0.290107 | -0.3738279 | -0.1897988 | -0.3443607 | 1.96702 | 0.08476191
a7 | 0.1281567 | 0.07751669 | -0.09279597 | -0.1999251 | 0.1151566 | -0.01783488
a8 | -0.08657584 | 0.2175283 | 0.3617027 | 0.4257356 | 0.3096268 | 0.2702814
a9 | -0.01737619 | -0.07850932 | 0.01438841 | -0.02795929 | -0.1666777 | -0.04680963
a10 | -0.0079839 | -0.03414888 | -0.02199797 | -0.03868618 | 0.3870191 | 0.02736419
a11 | -0.0241144 | 0.02958837 | -0.008613259 | -0.03327416 | -0.05426798 | -0.0136632
a12 | -0.01872992 | 0.00142969 | 0.05533288 | 0.05853831 | 0.03722585 | 0.02995058
a13 | 0.07482636 | 0.05804271 | 0.09064592 | 0.0421993 | 0.05388201 | 0.06396145
a14 | -0.01055948 | -0.003968814 | -0.002068393 | 0.01046895 | -0.009751226 | -0.00177243
a15 | -0.0009060689 | 0.0006592971 | -0.0005203829 | -0.001785661 | -0.002892746 | -0.0009118127
Temp taupe (deg) | 21.5271 | 21.52405 | 21.5271 | 21.52405 | 21.53015
Niv init (mrad) | 0.2237956 | 0.1805623 | 0.1653036 | 0.1424154 | 0.1180013
Dx moy(m) | 0.0001137617 | -6.252232e-05 | 0.0001125901 | -0.0002792804 | 0.0002894885 | 0.0001841022
Dy moy(m) | 0 | -9.45108e-05 | 0.0001129547 | -8.206313e-05 | 0.000114524 | 0.0007441059
| C2 centre (T) | -0.003753 | Long. Mag. (m) | 3.116689 | Int.f (T/kA) | 55.018473
* = Integral error ! = Central error Conclusion : ACCEPTED |  |  |  |  | Duration : 31mn
Number of measurement | 10 | 10 | 10 | 10 | 10
Mean real current (A) | 12.507 | 12.507 | 12.507 | 12.507 | 12.507 | 12.507

## Result2_HCMQAP
Thu 22/12/2005 14:01:55 | LISSNER | HCMQAP664 | Aperture2 | Taupe_quadrupole#4
Position | Position 1 | Position 2 | Position 3 | Position 4 | Position 5 | Integrales
Cn (T) | 0.002269 | 0.003755 | 0.003752 | 0.003753 | 0.00207 | 0.011698
Angle (Horiz,Cn) | 4.93411 | 2.311201 | -0.898434 | -2.009031 | -4.355833 | 8.105503
b1 | -66.91285 | 36.52085 | -66.34886 | 164.4765 | -170.8743 | 0.00282662
b2 | 10000 | 10000 | 10000 | 10000 | 10000 | 10000
b3 | -0.6907301 | -3.936244 | -0.4589227 | -0.4028252 | -0.8196373 | -1.364098
b4 | -1.424981 | 0.149018 | -0.1514866 | -0.5037485 | -0.4665237 | -0.3910033
b5 | 0.1113119 | 1.751539 | -0.07744476 | 0.5627496 | -1.916919 | 0.3002699
b6 | 2.044664 | 0.1551745 | 1.56744 | 1.002893 | 13.00061 | 2.678104
b7 | 0.09412014 | 0.3173901 | -0.01706932 | 0.1940408 | -0.009860537 | 0.1313722
b8 | -0.02647427 | 0.1322125 | 0.08320391 | 0.008789776 | -0.1589392 | 0.02900482
b9 | -0.07178267 | 0.006831236 | 0.01716748 | 0.01845463 | 0.1957752 | 0.02574971
b10 | -0.4608696 | -0.229669 | -0.1198217 | -0.1602534 | -0.4009485 | -0.2429099
b11 | 0.0203959 | 0.06243428 | -0.007142671 | -0.01594834 | -0.008785828 | 0.01127631
b12 | -0.005518172 | -0.02579631 | -0.02886185 | -0.01810454 | -0.01757448 | -0.02064315
b13 | 0.02434742 | -0.01420468 | 0.03942105 | -0.025866 | 0.03875902 | 0.00851958
b14 | -0.20425 | -0.176715 | -0.2006355 | -0.1906375 | -0.1488798 | -0.1861299
b15 | -0.001108102 | -0.005970136 | 0.00263366 | -0.00131783 | -0.002424194 | -0.001603695
a1 | -1.248401 | 55.76459 | -66.32495 | 47.61233 | -65.88352 | 0.005614241
a2 | 98.68541 | 46.22434 | -17.96869 | -40.18083 | -87.11887 | 0
a3 | 0.6170253 | -2.908648 | -0.5527998 | -0.8200508 | 6.021923 | -0.1416682
a4 | 0.1095176 | 3.683561 | 2.901964 | 3.288445 | 3.489557 | 2.854845
a5 | -0.1179083 | -0.9211085 | -0.09883947 | 0.2659019 | -1.268589 | -0.3670033
a6 | 0.290107 | -0.3738279 | -0.1897988 | -0.3443607 | 1.96702 | 0.08476191
a7 | 0.1281567 | 0.07751669 | -0.09279597 | -0.1999251 | 0.1151566 | -0.01783488
a8 | -0.08657584 | 0.2175283 | 0.3617027 | 0.4257356 | 0.3096268 | 0.2702814
a9 | -0.01737619 | -0.07850932 | 0.01438841 | -0.02795929 | -0.1666777 | -0.04680963
a10 | -0.0079839 | -0.03414888 | -0.02199797 | -0.03868618 | 0.3870191 | 0.02736419
a11 | -0.0241144 | 0.02958837 | -0.008613259 | -0.03327416 | -0.05426798 | -0.0136632
a12 | -0.01872992 | 0.00142969 | 0.05533288 | 0.05853831 | 0.03722585 | 0.02995058
a13 | 0.07482636 | 0.05804271 | 0.09064592 | 0.0421993 | 0.05388201 | 0.06396145
a14 | -0.01055948 | -0.003968814 | -0.002068393 | 0.01046895 | -0.009751226 | -0.00177243
a15 | -0.0009060689 | 0.0006592971 | -0.0005203829 | -0.001785661 | -0.002892746 | -0.0009118127
Temp taupe (deg) | 21.5271 | 21.52405 | 21.5271 | 21.52405 | 21.53015
Niv init (mrad) | 0.2237956 | 0.1805623 | 0.1653036 | 0.1424154 | 0.1180013
Dx moy (mm) | 0.0001137617 | -6.252232e-05 | 0.0001125901 | -0.0002792804 | 0.0002894885 | 0.0001841022
Dy moy (mm) | 0 | -9.45108e-05 | 0.0001129547 | -8.206313e-05 | 0.000114524 | 0.0007441059
| C2 centre (T) | -0.003753 | Long. Mag. (m) | 3.116689 | Int.f (T/kA) | 55.018473
* = Integral error ! = Central error Conclusion : ACCEPTED Duration : 31mn
Number of measurement | 10 | 10 | 10 | 10 | 10
Mean real current (A) | 12.507 | 12.507 | 12.507 | 12.507 | 12.507 |  |  |  | 12.507
Dx corrected | 0.0001137617 | -6.252231e-05 | 0.0001125901 | -0.0002792803 | 0.0002894886 | -1.990874e-07
Dy corrected | 9.996196e-07 | -9.45108e-05 | 0.0001129547 | -8.206313248e-05 | 0.000114524 | 1.717496e-08
Feed down
| Position 1 | Position 2 | Position 3 | Position 4 | Position 5
b1' | 0 | 0 | 0 | 0 | 0
b2' | 9999.991 | 9999.997 | 10000 | 10000.01 | 9999.891
b3' | -0.7193568 | -3.876452 | -0.519778 | -0.3303757 | -0.9139946
b4' | -1.421974 | 0.1027674 | -0.1509113 | -0.5355942 | -0.5629101
b5' | 0.1796397 | 1.738294 | -0.01923391 | 0.4720591 | -0.8762551
b6' | 2.048398 | 0.1507565 | 1.570461 | 0.977976 | 12.99495
b7' | 0.09291564 | 0.3224517 | -0.03003501 | 0.2074159 | -0.04340733
b8' | -0.03030898 | 0.1285198 | 0.08334869 | 0.005284627 | -0.1232859
b9' | -0.09953514 | 0.01272465 | 0.01134079 | 0.04046805 | 0.1108613
b10' | -0.4594906 | -0.2303202 | -0.1197225 | -0.1592396 | -0.3987887
b11' | 0.02000182 | 0.06356532 | -0.01328952 | -0.009568289 | -0.01483639
b12' | -0.003615815 | -0.02129718 | -0.0329563 | -0.01056087 | -0.01401012
b13' | 0.006586917 | -0.006042565 | 0.02232533 | 0.01550491 | 0.006654943
b14' | -0.2043531 | -0.1763563 | -0.2003429 | -0.1904551 | -0.1491849
b15' | -0.001108102 | -0.005970136 | 0.00263366 | -0.00131783 | -0.002424194
Feed down
| Position 1 | Position 2 | Position 3 | Position 4 | Position 5
a1' | 0 | 0 | 0 | 0 | 0
a2' | 98.69359 | 46.2895 | -17.98211 | -40.15 | -86.92482
a3' | 0.6189726 | -2.951775 | -0.4981608 | -0.9748259 | 6.190763
a4' | 0.1063877 | 3.658161 | 2.897287 | 3.260106 | 3.351492
a5' | -0.1076004 | -0.9185476 | -0.05305115 | 0.2699821 | -0.6632033
a6' | 0.2952859 | -0.3861255 | -0.1941668 | -0.3302743 | 1.978387
a7' | 0.1240903 | 0.06677133 | -0.07215733 | -0.2491808 | 0.1445694
a8' | -0.08753984 | 0.2195344 | 0.3633776 | 0.4286975 | 0.2974713
a9' | -0.01810093 | -0.06588747 | 0.005911903 | -0.01527713 | -0.1316733
a10' | -0.00958561 | -0.03870808 | -0.02304301 | -0.03244995 | 0.3771861
a11' | -0.02549669 | 0.03110808 | -0.00669159 | -0.04289132 | -0.04859731
a12' | -0.01270401 | -0.0001842881 | 0.06568015 | 0.05171752 | 0.05136966
a13' | 0.07375161 | 0.07100418 | 0.07313751 | 0.05192677 | 0.03868488
a14' | -0.01064528 | -0.00353809 | -0.001871656 | 0.0109687 | -0.0106695
a15' | -0.0009060689 | 0.0006592971 | -0.0005203829 | -0.001785661 | -0.002892746
Feed down normalised
| Position 1 | Position 2 | Position 3 | Position 4 | Position 5 | Central | Sigma | Integrals |  | Coil Waviness
b1' | 0 | 0 | 0 | 0 | 0 | 0 | 0 | 0
b2' | 10000 | 10000 | 10000 | 10000 | 10000 | 10000 | 0 | 10000
b3' | -0.7193574 | -3.876454 | -0.5197779 | -0.3303755 | -0.9140045 | -1.575536 | 1.994902 | -1.363575 |  | -3.401682
b4' | -1.421975 | 0.1027675 | -0.1509113 | -0.5355939 | -0.5629163 | -0.1945793 | 0.3214132 | -0.4219571 |  | -4.337789
b5' | 0.1796399 | 1.738295 | -0.01923391 | 0.4720589 | -0.8762646 | 0.7303732 | 0.9067918 | 0.4372398 |  | -2.988278
b6' | 2.0484 | 0.1507565 | 1.570461 | 0.9779754 | 12.99509 | 0.899731 | 0.7130791 | 2.671739 |  | -3.431346
b7' | 0.09291573 | 0.3224518 | -0.030035 | 0.2074158 | -0.0434078 | 0.1666109 | 0.1797513 | 0.1280543 |  | -3.292837
b8' | -0.030309 | 0.1285198 | 0.08334868 | 0.005284624 | -0.1232872 | 0.07238437 | 0.06234492 | 0.0314875
b9' | -0.09953523 | 0.01272465 | 0.01134079 | 0.04046803 | 0.1108625 | 0.02151116 | 0.01643171 | 0.01576051
b10' | -0.459491 | -0.2303203 | -0.1197224 | -0.1592395 | -0.3987931 | -0.1697608 | 0.05604458 | -0.2423081 |  | 0.03048909
b11' | 0.02000184 | 0.06356534 | -0.01328951 | -0.009568284 | -0.01483655 | 0.01356918 | 0.0433379 | 0.01074353
b12' | -0.003615818 | -0.02129718 | -0.03295629 | -0.01056086 | -0.01401027 | -0.02160478 | 0.01120088 | -0.01797958
b13' | 0.006586923 | -0.006042567 | 0.02232533 | 0.0155049 | 0.006655016 | 0.01059589 | 0.01480737 | 0.009486909
b14' | -0.2043533 | -0.1763563 | -0.2003429 | -0.190455 | -0.1491865 | -0.1890514 | 0.0120547 | -0.1859847 | alpha | 285
b15' | -0.001108103 | -0.005970138 | 0.00263366 | -0.001317829 | -0.00242422 | -0.001551436 | 0.004306653 | -0.001603604 | beta | 0.5536
Feed down normalised
| Position 1 | Position 2 | Position 3 | Position 4 | Position 5 | Central | Sigma | Integrals
a1' | 0 | 0 | 0 | 0 | 0 | 0 | 0 | 0
a2' | 98.69368 | 46.28952 | -17.98211 | -40.14998 | -86.92577 | -3.947522 | 44.89625 | -0.02147437
a3' | 0.6189731 | -2.951776 | -0.4981607 | -0.9748254 | 6.19083 | -1.474921 | 1.301011 | -0.1533477
a4' | 0.1063878 | 3.658162 | 2.897287 | 3.260104 | 3.351529 | 3.271851 | 0.3805737 | 2.822056
a5' | -0.1076005 | -0.918548 | -0.05305114 | 0.2699819 | -0.6632105 | -0.2338724 | 0.6145511 | -0.272578
a6' | 0.2952861 | -0.3861257 | -0.1941668 | -0.3302741 | 1.978409 | -0.3035222 | 0.09873603 | 0.08637581
a7' | 0.1240904 | 0.06677135 | -0.07215732 | -0.2491806 | 0.144571 | -0.08485553 | 0.1583583 | -0.02399895
a8' | -0.08753992 | 0.2195345 | 0.3633775 | 0.4286973 | 0.2974746 | 0.3372031 | 0.1070098 | 0.270132
a9' | -0.01810095 | -0.06588749 | 0.005911902 | -0.01527713 | -0.1316747 | -0.02508424 | 0.03689069 | -0.03822033
a10' | -0.009585619 | -0.0387081 | -0.02304301 | -0.03244993 | 0.3771902 | -0.03140035 | 0.007885112 | 0.0259916
a11' | -0.02549671 | 0.03110809 | -0.006691589 | -0.0428913 | -0.04859784 | -0.006158265 | 0.03700258 | -0.01459815
a12' | -0.01270402 | -0.0001842881 | 0.06568014 | 0.05171749 | 0.05137022 | 0.03907111 | 0.0347056 | 0.03316537
a13' | 0.07375168 | 0.0710042 | 0.0731375 | 0.05192674 | 0.0386853 | 0.06535615 | 0.01167902 | 0.06303833
a14' | -0.01064529 | -0.003538092 | -0.001871656 | 0.0109687 | -0.01066961 | 0.001852984 | 0.00793829 | -0.001627202
a15' | -0.0009060697 | 0.0006592973 | -0.0005203828 | -0.00178566 | -0.002892778 | -0.0005489152 | 0.001222728 | -0.0009117456