## Result_HCMQAP
Fri 02/09/2005 11:10:41 |  | HCMQAP666 |  | Aperture2
|  | LISSNER |  | Taupe_quadrupole#4
Position | Position 1 | Position 2 | Position 3 | Position 4 | Position 5 | Integrales
Cn (T) | -0.002261 | -0.003761 | -0.003759 | -0.00376 | -0.002088 | -0.01172
Angle (Horiz,Cn) | 0.873165 | 1.326204 | 0.536638 | -0.625468 | -3.091921 | 7.027668
b1 | -5.03052 | 53.18703 | 30.89056 | 65.79416 | -264.5562 | -0.003856626
b2 | 10000 | 10000 | 10000 | 10000 | 10000 | 10000
b3 | 1.10183 | 2.444183 | 0.9090562 | 2.276981 | 1.24287 | 1.68014
b4 | -1.214455 | 0.1414115 | 1.027054 | 0.1085476 | -0.3818204 | 0.08052908
b5 | -0.34081 | -0.900602 | -0.3034216 | -0.4618161 | -2.574586 | -0.7939811
b6 | 2.225446 | 1.783155 | 2.223959 | 1.758476 | 12.52933 | 3.38256
b7 | 0.1504088 | -0.1677085 | 0.06423501 | 0.2778464 | 0.04558548 | 0.06979089
b8 | -0.04844199 | 0.1294697 | 0.1190932 | 0.09962711 | 0.2165007 | 0.1057039
b9 | -0.03633581 | -0.006009546 | -0.0257037 | -0.02598535 | 0.19479 | 0.006876021
b10 | -0.4630773 | -0.1532328 | -0.07460495 | -0.1006054 | -0.4676822 | -0.2084716
b11 | 0.008535198 | -0.06572798 | -0.007102724 | -0.01208311 | -0.03384016 | -0.02372025
b12 | -0.02490412 | -0.0259579 | -0.03123301 | -0.02259586 | -0.009148752 | -0.02401396
b13 | 0.02068402 | 0.01838397 | 0.00821848 | -0.00302783 | 0.04516666 | 0.01470677
b14 | -0.21258 | -0.1964452 | -0.2122702 | -0.2080309 | -0.1414675 | -0.1980291
b15 | -0.004463878 | 0.0001409407 | 0.0003030054 | -0.002730604 | -0.001964643 | -0.001458223
a1 | -6.26166 | 13.55879 | -4.020121 | 19.08399 | -44.75437 | 0.004295608
a2 | 17.46331 | 26.52414 | 10.73277 | -12.50937 | -61.83922 | 0
a3 | 2.108969 | 0.6801293 | 0.4581877 | 0.2501823 | 6.413151 | 1.495694
a4 | -1.702804 | 3.735787 | 2.586995 | 0.2765169 | 2.120639 | 1.624604
a5 | 0.5522318 | 0.506021 | 0.1860222 | 0.2241282 | 0.1075905 | 0.3147479
a6 | 1.081102 | 0.2959358 | 0.6619088 | -0.01835847 | 0.9080474 | 0.5034585
a7 | 0.320292 | -0.07073616 | -0.07732032 | -0.301534 | 0.4090283 | -0.007204895
a8 | -0.1655381 | 0.6623705 | 0.2966989 | 0.07136026 | 0.483444 | 0.2885368
a9 | -0.02422089 | -0.06451038 | 0.03165053 | -0.02343862 | -0.1540649 | -0.03763418
a10 | 0.1089303 | 0.03423828 | 0.1535178 | 0.1177502 | 0.3336606 | 0.1338405
a11 | -0.01568422 | -0.05704489 | 0.001086252 | -0.02230752 | 0.007389818 | -0.02011307
a12 | 0.02517388 | 0.08666843 | 0.03239794 | 0.01719374 | 0.07272275 | 0.04614374
a13 | 0.08196714 | 0.06530007 | 0.07671586 | 0.05472133 | 0.05175431 | 0.06610026
a14 | 0.006596644 | 0.003727773 | 0.01261643 | 0.01494321 | -0.01879754 | 0.00600122
a15 | -0.004490246 | -0.0002432812 | 0.003384394 | 0.002530417 | 0.004393293 | 0.001301649
Temp taupe (deg) | 25.28381 | 25.28992 | 25.30518 | 25.31128 | 25.32349
Niv init (mrad) | 0.2385457 | 0.146993 | 0.07934571 | 0.009155274 | -0.05035401
Dx moy(m) | 0 | -9.047846e-05 | -5.250655e-05 | -0.0001118093 | 0.0004492579 | 0.0001388075
Dy moy(m) | 1.062986e-05 | -2.280996e-05 | 0 | -3.258265e-05 | 7.88606e-05 | 0.0006919502
| C2 centre (T) | -0.00376 | Long. Mag. (m) | 3.117002 | Int.f (T/kA) | 55.121732
* = Integral error ! = Central error Conclusion : ACCEPTED |  |  |  |  | Duration : 31mn
Number of measurement | 10 | 10 | 10 | 10 | 10
Mean real current (A) | 12.507 | 12.507 | 12.507 | 12.507 | 12.507 | 12.507

## Result2_HCMQAP
Fri 02/09/2005 11:10:41 | LISSNER | HCMQAP666 | Aperture2 | Taupe_quadrupole#4
Position | Position 1 | Position 2 | Position 3 | Position 4 | Position 5 | Integrales
Cn (T) | 0.002261 | 0.003761 | 0.003759 | 0.00376 | 0.002088 | 0.01172
Angle (Horiz,Cn) | 0.873165 | 1.326204 | 0.536638 | -0.625468 | -3.091921 | 7.027668
b1 | -5.03052 | 53.18703 | 30.89056 | 65.79416 | -264.5562 | -0.003856626
b2 | 10000 | 10000 | 10000 | 10000 | 10000 | 10000
b3 | 1.10183 | 2.444183 | 0.9090562 | 2.276981 | 1.24287 | 1.68014
b4 | -1.214455 | 0.1414115 | 1.027054 | 0.1085476 | -0.3818204 | 0.08052908
b5 | -0.34081 | -0.900602 | -0.3034216 | -0.4618161 | -2.574586 | -0.7939811
b6 | 2.225446 | 1.783155 | 2.223959 | 1.758476 | 12.52933 | 3.38256
b7 | 0.1504088 | -0.1677085 | 0.06423501 | 0.2778464 | 0.04558548 | 0.06979089
b8 | -0.04844199 | 0.1294697 | 0.1190932 | 0.09962711 | 0.2165007 | 0.1057039
b9 | -0.03633581 | -0.006009546 | -0.0257037 | -0.02598535 | 0.19479 | 0.006876021
b10 | -0.4630773 | -0.1532328 | -0.07460495 | -0.1006054 | -0.4676822 | -0.2084716
b11 | 0.008535198 | -0.06572798 | -0.007102724 | -0.01208311 | -0.03384016 | -0.02372025
b12 | -0.02490412 | -0.0259579 | -0.03123301 | -0.02259586 | -0.009148752 | -0.02401396
b13 | 0.02068402 | 0.01838397 | 0.00821848 | -0.00302783 | 0.04516666 | 0.01470677
b14 | -0.21258 | -0.1964452 | -0.2122702 | -0.2080309 | -0.1414675 | -0.1980291
b15 | -0.004463878 | 0.0001409407 | 0.0003030054 | -0.002730604 | -0.001964643 | -0.001458223
a1 | -6.26166 | 13.55879 | -4.020121 | 19.08399 | -44.75437 | 0.004295608
a2 | 17.46331 | 26.52414 | 10.73277 | -12.50937 | -61.83922 | 0
a3 | 2.108969 | 0.6801293 | 0.4581877 | 0.2501823 | 6.413151 | 1.495694
a4 | -1.702804 | 3.735787 | 2.586995 | 0.2765169 | 2.120639 | 1.624604
a5 | 0.5522318 | 0.506021 | 0.1860222 | 0.2241282 | 0.1075905 | 0.3147479
a6 | 1.081102 | 0.2959358 | 0.6619088 | -0.01835847 | 0.9080474 | 0.5034585
a7 | 0.320292 | -0.07073616 | -0.07732032 | -0.301534 | 0.4090283 | -0.007204895
a8 | -0.1655381 | 0.6623705 | 0.2966989 | 0.07136026 | 0.483444 | 0.2885368
a9 | -0.02422089 | -0.06451038 | 0.03165053 | -0.02343862 | -0.1540649 | -0.03763418
a10 | 0.1089303 | 0.03423828 | 0.1535178 | 0.1177502 | 0.3336606 | 0.1338405
a11 | -0.01568422 | -0.05704489 | 0.001086252 | -0.02230752 | 0.007389818 | -0.02011307
a12 | 0.02517388 | 0.08666843 | 0.03239794 | 0.01719374 | 0.07272275 | 0.04614374
a13 | 0.08196714 | 0.06530007 | 0.07671586 | 0.05472133 | 0.05175431 | 0.06610026
a14 | 0.006596644 | 0.003727773 | 0.01261643 | 0.01494321 | -0.01879754 | 0.00600122
a15 | -0.004490246 | -0.0002432812 | 0.003384394 | 0.002530417 | 0.004393293 | 0.001301649
Temp taupe (deg) | 25.28381 | 25.28992 | 25.30518 | 25.31128 | 25.32349
Niv init (mrad) | 0.2385457 | 0.146993 | 0.07934571 | 0.009155274 | -0.05035401
Dx moy (mm) | 0 | -9.047846e-05 | -5.250655e-05 | -0.0001118093 | 0.0004492579 | 0.0001388075
Dy moy (mm) | 1.062986e-05 | -2.280996e-05 | 0 | -3.258265e-05 | 7.88606e-05 | 0.0006919502
| C2 centre (T) | -0.00376 | Long. Mag. (m) | 3.117002 | Int.f (T/kA) | 55.121732
* = Integral error ! = Central error Conclusion : ACCEPTED Duration : 31mn
Number of measurement | 10 | 10 | 10 | 10 | 10
Mean real current (A) | 12.507 | 12.507 | 12.507 | 12.507 | 12.507 |  |  |  | 12.507
Dx corrected | 8.570447e-06 | -9.047845e-05 | -5.250656e-05 | -0.0001118093 | 0.0004492579 | -4.071948e-08
Dy corrected | 1.062986e-05 | -2.280996e-05 | 6.89056e-06 | -3.258265e-05 | 7.88606e-05 | 4.029465e-07
Feed down
| Position 1 | Position 2 | Position 3 | Position 4 | Position 5
b1' | 0 | 0 | 0 | 0 | 0
b2' | 9999.998 | 9999.976 | 9999.994 | 9999.971 | 10000.01
b3' | 1.103187 | 2.456963 | 0.8963939 | 2.276429 | 1.183087
b4' | -1.216523 | 0.1633003 | 1.030501 | 0.1224154 | -0.6559704
b5' | -0.3385803 | -0.9460687 | -0.3391079 | -0.5198197 | -0.9400887
b6' | 2.224699 | 1.787941 | 2.222957 | 1.744044 | 12.52517
b7' | 0.1509624 | -0.1663108 | 0.06081835 | 0.2742171 | 0.06993723
b8' | -0.04846738 | 0.1290331 | 0.1196257 | 0.100635 | 0.2633998
b9' | -0.03904994 | 0.001743817 | -0.02418989 | -0.01799905 | 0.0696251
b10' | -0.4629362 | -0.1505 | -0.07438998 | -0.1002382 | -0.4769679
b11' | 0.008223941 | -0.06292911 | -0.006186037 | -0.01008587 | -0.04021052
b12' | -0.02539402 | -0.02608063 | -0.03191076 | -0.02109833 | 0.002293673
b13' | 0.01923718 | 0.03204092 | 0.01667509 | 0.0151314 | -0.00230093
b14' | -0.2125722 | -0.1964603 | -0.2123025 | -0.2077116 | -0.1424797
b15' | -0.004463878 | 0.0001409407 | 0.0003030054 | -0.002730604 | -0.001964643
Feed down
| Position 1 | Position 2 | Position 3 | Position 4 | Position 5
a1' | 0 | 0 | 0 | 0 | 0
a2' | 17.46681 | 26.51034 | 10.73068 | -12.52139 | -61.48873
a3' | 2.104115 | 0.6199116 | 0.4354658 | 0.2441022 | 6.575963
a4' | -1.702543 | 3.729848 | 2.584205 | 0.274161 | 2.08424
a5' | 0.5619147 | 0.4861829 | 0.1803074 | 0.2078802 | 0.518184
a6' | 1.082635 | 0.2995448 | 0.6634979 | -0.009654468 | 0.9741724
a7' | 0.3194958 | -0.09662935 | -0.08339715 | -0.306156 | 0.5054901
a8' | -0.1658175 | 0.6651817 | 0.2958335 | 0.07299194 | 0.4581011
a9' | -0.02633264 | -0.06429999 | 0.02711095 | -0.02867322 | -0.09423187
a10' | 0.1089046 | 0.03815627 | 0.1534555 | 0.119449 | 0.3340437
a11' | -0.01571591 | -0.06173576 | -0.0001537179 | -0.02307505 | 0.02806321
a12' | 0.02582496 | 0.0822019 | 0.02959456 | 0.01294454 | 0.0916495
a13' | 0.08028237 | 0.06846872 | 0.07509078 | 0.05862699 | 0.03676519
a14' | 0.006525875 | 0.003743253 | 0.01247181 | 0.01478348 | -0.01729971
a15' | -0.004490246 | -0.0002432812 | 0.003384394 | 0.002530417 | 0.004393293
Feed down normalised
| Position 1 | Position 2 | Position 3 | Position 4 | Position 5 | Central | Sigma | Integrals |  | Coil Waviness
b1' | 0 | 0 | 0 | 0 | 0 | 0 | 0 | 0
b2' | 10000 | 10000 | 10000 | 10000 | 10000 | 10000 | 0 | 10000
b3' | 1.103188 | 2.456969 | 0.8963945 | 2.276436 | 1.183086 | 1.8766 | 0.8536684 | 1.67216 |  | -4.793538
b4' | -1.216524 | 0.1633007 | 1.030502 | 0.1224157 | -0.65597 | 0.4387394 | 0.5128887 | 0.05297122 |  | -3.338361
b5' | -0.3385803 | -0.946071 | -0.3391081 | -0.5198212 | -0.9400881 | -0.6016668 | 0.3116489 | -0.608858 |  | -4.167198
b6' | 2.2247 | 1.787945 | 2.222958 | 1.744049 | 12.52517 | 1.918317 | 0.2647378 | 3.379665 |  | -3.313034
b7' | 0.1509624 | -0.1663112 | 0.06081839 | 0.2742178 | 0.06993718 | 0.05624168 | 0.2203002 | 0.0717598 |  | -3.309539
b8' | -0.04846739 | 0.1290334 | 0.1196258 | 0.1006353 | 0.2633996 | 0.1164315 | 0.01446604 | 0.1122113
b9' | -0.03904995 | 0.001743821 | -0.0241899 | -0.0179991 | 0.06962506 | -0.01348173 | 0.01354417 | -0.006076061
b10' | -0.4629363 | -0.1505004 | -0.07439002 | -0.1002385 | -0.4769676 | -0.1083763 | 0.03870224 | -0.2089173 |  | 0.02272399
b11' | 0.008223942 | -0.06292926 | -0.006186041 | -0.0100859 | -0.0402105 | -0.0264004 | 0.03169496 | -0.02324003
b12' | -0.02539403 | -0.02608069 | -0.03191077 | -0.02109839 | 0.002293671 | -0.02636328 | 0.00541173 | -0.02239418
b13' | 0.01923718 | 0.032041 | 0.0166751 | 0.01513144 | -0.002300929 | 0.02128251 | 0.009349036 | 0.01783691
b14' | -0.2125722 | -0.1964607 | -0.2123026 | -0.2077122 | -0.1424796 | -0.2054919 | 0.008150995 | -0.1980968 | alpha | 285
b15' | -0.004463879 | 0.000140941 | 0.0003030056 | -0.002730612 | -0.001964642 | -0.0007622218 | 0.001706601 | -0.00145838 | beta | 0.5536
Feed down normalised
| Position 1 | Position 2 | Position 3 | Position 4 | Position 5 | Central | Sigma | Integrals
a1' | 0 | 0 | 0 | 0 | 0 | 0 | 0 | 0
a2' | 17.46682 | 26.51041 | 10.73068 | -12.52143 | -61.48869 | 8.239888 | 19.63477 | 0.2601445
a3' | 2.104116 | 0.6199131 | 0.4354661 | 0.2441029 | 6.575959 | 0.4331607 | 0.1879157 | 1.495569
a4' | -1.702543 | 3.729857 | 2.584206 | 0.2741618 | 2.084238 | 2.196075 | 1.760239 | 1.617206
a5' | 0.5619147 | 0.4861841 | 0.1803075 | 0.2078808 | 0.5181837 | 0.2914575 | 0.1692008 | 0.3608934
a6' | 1.082635 | 0.2995455 | 0.6634983 | -0.009654496 | 0.9741718 | 0.3177964 | 0.3369473 | 0.5161104
a7' | 0.3194958 | -0.09662958 | -0.0833972 | -0.3061569 | 0.5054898 | -0.1620612 | 0.1249658 | -0.003213325
a8' | -0.1658176 | 0.6651833 | 0.2958337 | 0.07299216 | 0.4581008 | 0.3446697 | 0.2991009 | 0.2859969
a9' | -0.02633265 | -0.06430014 | 0.02711097 | -0.0286733 | -0.09423181 | -0.02195416 | 0.04607448 | -0.03224957
a10' | 0.1089046 | 0.03815636 | 0.1534556 | 0.1194493 | 0.3340435 | 0.1036871 | 0.05924366 | 0.1352096
a11' | -0.01571591 | -0.06173591 | -0.000153718 | -0.02307512 | 0.0280632 | -0.02832158 | 0.03112452 | -0.01896902
a12' | 0.02582496 | 0.0822021 | 0.02959458 | 0.01294458 | 0.09164945 | 0.04158042 | 0.03615102 | 0.0459936
a13' | 0.08028238 | 0.06846889 | 0.07509082 | 0.05862716 | 0.03676517 | 0.06739563 | 0.008284138 | 0.06516733
a14' | 0.006525876 | 0.003743262 | 0.01247181 | 0.01478353 | -0.0172997 | 0.01033287 | 0.005822644 | 0.006089912
a15' | -0.004490247 | -0.0002432818 | 0.003384396 | 0.002530424 | 0.00439329 | 0.001890513 | 0.001896609 | 0.001301561