## Result_HCMQAP
Fri 16/09/2005 09:12:12 |  | HCMQAP677 |  | Aperture2
|  | LISSNER |  | Taupe_quadrupole#4
Position | Position 1 | Position 2 | Position 3 | Position 4 | Position 5 | Integrales
Cn (T) | -0.002255 | -0.003758 | -0.003758 | -0.003757 | -0.002086 | -0.011709
Angle (Horiz,Cn) | -2.246093 | 0.609367 | 2.205316 | 0.446131 | -3.404743 | 4.751112
b1 | -50.57942 | 40.90125 | -17.92857 | 93.49572 | -155.1667 | -0.002646158
b2 | 10000 | 10000 | 10000 | 10000 | 10000 | 10000
b3 | -0.7277162 | 1.629391 | 1.257761 | -0.5020662 | -3.463911 | 0.006323119
b4 | 0.2519865 | -1.447854 | -0.3625546 | 0.02843348 | -1.169004 | -0.5487132
b5 | 0.5747614 | -0.5038005 | -0.06505912 | 0.5864953 | -0.4007748 | 0.03368884
b6 | 2.126049 | 1.574607 | 1.743222 | 1.167876 | 12.4519 | 3.049996
b7 | -0.197844 | -0.06154002 | -0.03577793 | 0.01595521 | -0.4484893 | -0.1080699
b8 | -0.003850755 | -0.1761619 | -0.08913038 | 0.2032103 | -0.04845332 | -0.02198703
b9 | -0.02637043 | 0.08387655 | 0.03652941 | -0.0810292 | 0.1165712 | 0.02124487
b10 | -0.3959523 | -0.07737085 | -0.09977894 | -0.175153 | -0.4344623 | -0.199994
b11 | 0.00616214 | 0.009538729 | -0.01180934 | 0.03016222 | 0.0001335072 | 0.007618485
b12 | -0.02072288 | -0.01253782 | -0.03504296 | -0.01784306 | -0.01024511 | -0.02010616
b13 | 0.0450495 | 0.02072921 | 0.02947015 | -0.004588125 | 0.02978659 | 0.02146676
b14 | -0.2102531 | -0.1812564 | -0.1905997 | -0.1876092 | -0.1397297 | -0.1836733
b15 | 0.002358685 | 0.003038421 | -0.002457096 | -0.0002567559 | -0.002773437 | 4.861491e-05
a1 | 9.257817 | 26.22014 | -41.84259 | 44.98796 | -62.91147 | 7.071632e-05
a2 | -44.92216 | 12.18734 | 44.10661 | 8.922618 | -68.09591 | 0
a3 | 3.437677 | 5.409498 | 2.848661 | 1.165645 | 4.747381 | 3.398746
a4 | 1.059596 | -2.601746 | -2.181403 | -1.969658 | 0.5173563 | -1.403076
a5 | -0.1313309 | 1.158445 | 1.116253 | 0.9600575 | -2.395955 | 0.4394855
a6! | 0.622816 | 0.6660009 | 1.515084 | 0.1397226 | 0.4397455 | 0.7071388
a7 | 0.470734 | 0.06049723 | -0.2539716 | -0.5923264 | -0.0570928 | -0.1287441
a8 | 0.1241143 | -0.4756375 | -0.09544055 | -0.07196186 | -0.07637347 | -0.1470505
a9 | -0.0858311 | -0.05425401 | 0.00826471 | 0.1062916 | -0.08332988 | -0.009018938
a10 | 0.1282562 | 0.0684964 | 0.2215488 | 0.0488232 | 0.2631945 | 0.1352462
a11 | 0.01800807 | -0.02305383 | -0.03192582 | -0.03822641 | -0.02009074 | -0.02251516
a12 | 0.0062244 | -0.01336415 | 0.02028752 | 0.01172666 | -0.01015387 | 0.004031509
a13 | 0.0839141 | 0.05503992 | 0.06159334 | 0.05162406 | 0.05542277 | 0.06001435
a14 | 0.0207771 | 0.00707907 | 0.01296677 | 0.008104473 | -0.02262487 | 0.006767336
a15 | -0.002608652 | 0.005551852 | 0.003035428 | 0.00598678 | 0.0002220375 | 0.003160474
Temp taupe (deg) | 22.40906 | 22.3999 | 22.3999 | 22.3877 | 22.39075
Niv init (mrad) | 0.05900065 | -0.05238851 | -0.096639 | -0.1296997 | -0.1637777
Dx moy(m) | 8.605398e-05 | -6.958634e-05 | 3.079171e-05 | -0.0001590108 | 0.0002630429 | 0.0001835317
Dy moy(m) | -1.535172e-05 | -4.448943e-05 | 7.099658e-05 | -7.633766e-05 | 0.0001087407 | 0.0007783763
| C2 centre (T) | -0.003758 | Long. Mag. (m) | 3.115915 | Int.f (T/kA) | 55.068314
* = Integral error ! = Central error Conclusion : CONTACT CEA |  |  |  |  | Duration : 31mn
Number of measurement | 10 | 10 | 10 | 10 | 10
Mean real current (A) | 12.507 | 12.507 | 12.507 | 12.507 | 12.507 | 12.507

## Result2_HCMQAP
Fri 16/09/2005 09:12:12 | LISSNER | HCMQAP677 | Aperture2 | Taupe_quadrupole#4
Position | Position 1 | Position 2 | Position 3 | Position 4 | Position 5 | Integrales
Cn (T) | 0.002255 | 0.003758 | 0.003758 | 0.003757 | 0.002086 | 0.011709
Angle (Horiz,Cn) | -2.246093 | 0.609367 | 2.205316 | 0.446131 | -3.404743 | 4.751112
b1 | -50.57942 | 40.90125 | -17.92857 | 93.49572 | -155.1667 | -0.002646158
b2 | 10000 | 10000 | 10000 | 10000 | 10000 | 10000
b3 | -0.7277162 | 1.629391 | 1.257761 | -0.5020662 | -3.463911 | 0.006323119
b4 | 0.2519865 | -1.447854 | -0.3625546 | 0.02843348 | -1.169004 | -0.5487132
b5 | 0.5747614 | -0.5038005 | -0.06505912 | 0.5864953 | -0.4007748 | 0.03368884
b6 | 2.126049 | 1.574607 | 1.743222 | 1.167876 | 12.4519 | 3.049996
b7 | -0.197844 | -0.06154002 | -0.03577793 | 0.01595521 | -0.4484893 | -0.1080699
b8 | -0.003850755 | -0.1761619 | -0.08913038 | 0.2032103 | -0.04845332 | -0.02198703
b9 | -0.02637043 | 0.08387655 | 0.03652941 | -0.0810292 | 0.1165712 | 0.02124487
b10 | -0.3959523 | -0.07737085 | -0.09977894 | -0.175153 | -0.4344623 | -0.199994
b11 | 0.00616214 | 0.009538729 | -0.01180934 | 0.03016222 | 0.0001335072 | 0.007618485
b12 | -0.02072288 | -0.01253782 | -0.03504296 | -0.01784306 | -0.01024511 | -0.02010616
b13 | 0.0450495 | 0.02072921 | 0.02947015 | -0.004588125 | 0.02978659 | 0.02146676
b14 | -0.2102531 | -0.1812564 | -0.1905997 | -0.1876092 | -0.1397297 | -0.1836733
b15 | 0.002358685 | 0.003038421 | -0.002457096 | -0.0002567559 | -0.002773437 | 4.861491e-05
a1 | 9.257817 | 26.22014 | -41.84259 | 44.98796 | -62.91147 | 7.071632e-05
a2 | -44.92216 | 12.18734 | 44.10661 | 8.922618 | -68.09591 | 0
a3 | 3.437677 | 5.409498 | 2.848661 | 1.165645 | 4.747381 | 3.398746
a4 | 1.059596 | -2.601746 | -2.181403 | -1.969658 | 0.5173563 | -1.403076
a5 | -0.1313309 | 1.158445 | 1.116253 | 0.9600575 | -2.395955 | 0.4394855
a6! | 0.622816 | 0.6660009 | 1.515084 | 0.1397226 | 0.4397455 | 0.7071388
a7 | 0.470734 | 0.06049723 | -0.2539716 | -0.5923264 | -0.0570928 | -0.1287441
a8 | 0.1241143 | -0.4756375 | -0.09544055 | -0.07196186 | -0.07637347 | -0.1470505
a9 | -0.0858311 | -0.05425401 | 0.00826471 | 0.1062916 | -0.08332988 | -0.009018938
a10 | 0.1282562 | 0.0684964 | 0.2215488 | 0.0488232 | 0.2631945 | 0.1352462
a11 | 0.01800807 | -0.02305383 | -0.03192582 | -0.03822641 | -0.02009074 | -0.02251516
a12 | 0.0062244 | -0.01336415 | 0.02028752 | 0.01172666 | -0.01015387 | 0.004031509
a13 | 0.0839141 | 0.05503992 | 0.06159334 | 0.05162406 | 0.05542277 | 0.06001435
a14 | 0.0207771 | 0.00707907 | 0.01296677 | 0.008104473 | -0.02262487 | 0.006767336
a15 | -0.002608652 | 0.005551852 | 0.003035428 | 0.00598678 | 0.0002220375 | 0.003160474
Temp taupe (deg) | 22.40906 | 22.3999 | 22.3999 | 22.3877 | 22.39075
Niv init (mrad) | 0.05900065 | -0.05238851 | -0.096639 | -0.1296997 | -0.1637777
Dx moy (mm) | 8.605398e-05 | -6.958634e-05 | 3.079171e-05 | -0.0001590108 | 0.0002630429 | 0.0001835317
Dy moy (mm) | -1.535172e-05 | -4.448943e-05 | 7.099658e-05 | -7.633766e-05 | 0.0001087407 | 0.0007783763
| C2 centre (T) | -0.003758 | Long. Mag. (m) | 3.115915 | Int.f (T/kA) | 55.068314
* = Integral error ! = Central error Conclusion : CONTACT CEA Duration : 31mn
Number of measurement | 10 | 10 | 10 | 10 | 10
Mean real current (A) | 12.507 | 12.507 | 12.507 | 12.507 | 12.507 |  |  |  | 12.507
Dx corrected | 8.605398e-05 | -6.958635e-05 | 3.079171e-05 | -0.0001590108 | 0.0002630429 | -2.784192e-08
Dy corrected | -1.535172e-05 | -4.448943e-05 | 7.099659e-05 | -7.633765e-05 | 0.0001087407 | 3.220416e-07
Feed down
| Position 1 | Position 2 | Position 3 | Position 4 | Position 5
b1' | 0 | 0 | 0 | 0 | 0
b2' | 9999.999 | 10000.01 | 9999.981 | 10000.02 | 9999.832
b3' | -0.721019 | 1.626744 | 1.283121 | -0.529398 | -3.528103
b4' | 0.2631499 | -1.427478 | -0.3816731 | 0.02373452 | -1.132506
b5' | 0.6313838 | -0.5273126 | -0.08090883 | 0.5350133 | 0.5485093
b6' | 2.122591 | 1.577068 | 1.749197 | 1.151022 | 12.41245
b7' | -0.1971959 | -0.06520571 | -0.03411791 | 0.0003880173 | -0.4503177
b8' | -0.005538724 | -0.1800444 | -0.08887719 | 0.213092 | -0.0297594
b9' | -0.04336683 | 0.08834019 | 0.02657564 | -0.06431129 | 0.0409171
b10' | -0.3954778 | -0.07836462 | -0.09865953 | -0.1796908 | -0.4331565
b11' | 0.005070079 | 0.009718545 | -0.01343953 | 0.03257732 | -0.000895811
b12' | -0.01707706 | -0.01182754 | -0.03748918 | -0.01454629 | -0.008968564
b13' | 0.0314575 | 0.03061526 | 0.02427819 | 0.01869761 | 0.00356126
b14' | -0.2101189 | -0.1812271 | -0.1908395 | -0.1871992 | -0.1403504
b15' | 0.002358685 | 0.003038421 | -0.002457096 | -0.0002567559 | -0.002773437
Feed down
| Position 1 | Position 2 | Position 3 | Position 4 | Position 5
a1' | 0 | 0 | 0 | 0 | 0
a2' | -44.88604 | 12.13453 | 44.12743 | 8.905321 | -67.99331
a3' | 3.453085 | 5.452815 | 2.832265 | 1.220532 | 4.748964
a4' | 1.054861 | -2.61544 | -2.174402 | -2.016112 | 0.3588105
a5' | -0.125167 | 1.12421 | 1.166375 | 0.9273015 | -1.96369
a6' | 0.6381851 | 0.6654814 | 1.511427 | 0.172535 | 0.4172325
a7' | 0.4751562 | 0.07735291 | -0.2577873 | -0.5940022 | -0.06753447
a8' | 0.120829 | -0.4756169 | -0.09410034 | -0.07700465 | -0.08072326
a9' | -0.07676995 | -0.05495507 | 0.008125952 | 0.1092602 | -0.07168933
a10' | 0.1291121 | 0.06919043 | 0.2204773 | 0.05104432 | 0.2600944
a11' | 0.01856051 | -0.02209116 | -0.03313145 | -0.0385516 | -0.02253983
a12' | 0.0108335 | -0.01671868 | 0.02310317 | 0.006179456 | 0.002423247
a13' | 0.08774963 | 0.0608298 | 0.05155072 | 0.06159043 | 0.03925259
a14' | 0.02056241 | 0.006649591 | 0.01290008 | 0.007336645 | -0.02282514
a15' | -0.002608652 | 0.005551852 | 0.003035428 | 0.00598678 | 0.0002220375
Feed down normalised
| Position 1 | Position 2 | Position 3 | Position 4 | Position 5 | Central | Sigma | Integrals |  | Coil Waviness
b1' | 0 | 0 | 0 | 0 | 0 | 0 | 0 | 0
b2' | 10000 | 10000 | 10000 | 10000 | 10000 | 10000 | 0 | 10000
b3' | -0.721019 | 1.626742 | 1.283124 | -0.529397 | -3.528162 | 0.7934895 | 1.158464 | -0.002517933 |  | -3.425516
b4' | 0.2631499 | -1.427476 | -0.3816738 | 0.02373447 | -1.132525 | -0.5951385 | 0.7487847 | -0.5430165 |  | -4.016547
b5' | 0.6313839 | -0.5273118 | -0.08090898 | 0.5350122 | 0.5485185 | -0.02440286 | 0.5334115 | 0.1468123 |  | -4.039535
b6' | 2.122591 | 1.577066 | 1.7492 | 1.151019 | 12.41266 | 1.492429 | 0.3079412 | 3.042382 |  | -2.88846
b7' | -0.1971959 | -0.06520561 | -0.03411798 | 0.0003880165 | -0.4503253 | -0.03297852 | 0.03281165 | -0.1124539 |  | -3.767588
b8' | -0.005538725 | -0.1800442 | -0.08887736 | 0.2130916 | -0.0297599 | -0.01860999 | 0.2057718 | -0.01822666
b9' | -0.04336684 | 0.08834006 | 0.02657569 | -0.06431116 | 0.04091779 | 0.01686819 | 0.07678721 | 0.01138713
b10' | -0.3954778 | -0.07836451 | -0.09865972 | -0.1796904 | -0.4331638 | -0.1189049 | 0.05361096 | -0.2008285 |  | 0.02658178
b11' | 0.005070079 | 0.009718531 | -0.01343955 | 0.03257725 | -0.000895826 | 0.009618745 | 0.02300857 | 0.007555622
b12' | -0.01707706 | -0.01182753 | -0.03748925 | -0.01454626 | -0.008968715 | -0.02128768 | 0.01409667 | -0.01903422
b13' | 0.03145751 | 0.03061522 | 0.02427824 | 0.01869757 | 0.00356132 | 0.02453034 | 0.005962822 | 0.02272973
b14' | -0.2101189 | -0.1812268 | -0.1908398 | -0.1871988 | -0.1403527 | -0.1864218 | 0.004853378 | -0.1836894 | alpha | 285
b15' | 0.002358685 | 0.003038416 | -0.002457101 | -0.0002567554 | -0.002773484 | 0.0001081868 | 0.002765875 | 4.824536e-05 | beta | 0.5536
Feed down normalised
| Position 1 | Position 2 | Position 3 | Position 4 | Position 5 | Central | Sigma | Integrals
a1' | 0 | 0 | 0 | 0 | 0 | 0 | 0 | 0
a2' | -44.88605 | 12.13451 | 44.12752 | 8.905303 | -67.99445 | 21.72244 | 19.47043 | 0.1175522
a3' | 3.453086 | 5.452806 | 2.832271 | 1.22053 | 4.749043 | 3.168536 | 2.136082 | 3.420908
a4' | 1.054861 | -2.615436 | -2.174407 | -2.016108 | 0.3588166 | -2.26865 | 0.3105797 | -1.437655
a5' | -0.125167 | 1.124209 | 1.166377 | 0.9272997 | -1.963723 | 1.072629 | 0.1276123 | 0.4939995
a6' | 0.6381852 | 0.6654804 | 1.51143 | 0.1725346 | 0.4172395 | 0.7831484 | 0.6771593 | 0.713367
a7' | 0.4751563 | 0.07735279 | -0.2577878 | -0.5940011 | -0.06753561 | -0.2581454 | 0.3356771 | -0.1267541
a8' | 0.120829 | -0.4756162 | -0.09410052 | -0.0770045 | -0.08072461 | -0.2155737 | 0.2253656 | -0.1489832
a9' | -0.07676996 | -0.05495499 | 0.008125968 | 0.10926 | -0.07169053 | 0.02081032 | 0.08283905 | -0.005645986
a10' | 0.1291121 | 0.06919033 | 0.2204778 | 0.05104422 | 0.2600987 | 0.1135708 | 0.09302768 | 0.1353951
a11' | 0.01856051 | -0.02209113 | -0.03313151 | -0.03855152 | -0.02254021 | -0.03125805 | 0.008388597 | -0.02289802
a12' | 0.0108335 | -0.01671866 | 0.02310322 | 0.006179444 | 0.002423287 | 0.004188001 | 0.01998549 | 0.004911865
a13' | 0.08774964 | 0.06082971 | 0.05155082 | 0.06159031 | 0.03925325 | 0.05799028 | 0.00558969 | 0.05978472
a14' | 0.02056241 | 0.006649581 | 0.01290011 | 0.00733663 | -0.02282552 | 0.008962106 | 0.003427666 | 0.006390781
a15' | -0.002608652 | 0.005551844 | 0.003035434 | 0.005986768 | 0.0002220412 | 0.004858015 | 0.001593312 | 0.003160237