## Result_HCMQAP
Thu 06/10/2005 08:13:26 |  | HCMQAP695 |  | Aperture2
|  | LISSNER |  | Taupe_quadrupole#4
Position | Position 1 | Position 2 | Position 3 | Position 4 | Position 5 | Integrales
Cn (T) | -0.00226 | -0.00376 | -0.003757 | -0.003758 | -0.002086 | -0.011715
Angle (Horiz,Cn) | 2.021418 | 1.35456 | -0.593939 | -0.904912 | -1.874377 | 4.203601
b1 | -67.44868 | 58.13811 | -20.34574 | 123.988 | -218.507 | -0.00316713
b2 | 10000 | 10000 | 10000 | 10000 | 10000 | 10000
b3 | -0.1841731 | 3.163836 | 0.8130291 | 1.365173 | -5.66383 | 0.5026959
b4 | -0.3187319 | -1.073746 | 0.4767522 | -0.4339353 | -1.202214 | -0.4547793
b5 | -0.307721 | -1.531501 | -0.2080968 | 0.9637827 | -1.209805 | -0.3928608
b6 | 2.496206 | 1.486279 | 1.823888 | 1.588302 | 12.64443 | 3.227996
b7 | -0.3730894 | -0.271707 | 0.06425196 | 0.0388957 | 0.1113046 | -0.07968945
b8 | 0.01696919 | -0.2354336 | 0.08551468 | -0.05289163 | -0.139436 | -0.06497781
b9 | 0.03190225 | -0.05825464 | 0.03650666 | 0.1513555 | 0.1047101 | 0.04977053
b10 | -0.3790418 | -0.1463211 | -0.1162721 | -0.07438333 | -0.3816793 | -0.1868674
b11 | -0.009654632 | -0.06716968 | -0.005227108 | -0.09765522 | 0.02770723 | -0.03861545
b12 | -0.005591444 | -0.007655701 | -0.01447439 | 0.007340926 | 0.003559277 | -0.0038899
b13 | 0.05041508 | 0.02095929 | 0.04282168 | 0.003700723 | 0.02923366 | 0.02743881
b14 | -0.2059055 | -0.1896826 | -0.1958161 | -0.1861113 | -0.1478935 | -0.1870655
b15 | 0.001368736 | -0.001212682 | -0.001781293 | -0.01299734 | -0.005214299 | -0.004345468
a1 | -51.66402 | 5.464671 | -14.78437 | 50.23086 | -17.74134 | 0.001225488
a2 | 40.42858 | 27.09127 | -11.87878 | -18.09826 | -37.48772 | 0
a3 | 2.288813 | 1.139876 | 1.670989 | 4.802023 | 5.191054 | 2.855815
a4 | -2.011157 | -0.2780806 | 1.311873 | 0.9476457 | 3.108719 | 0.6007513
a5 | -0.2031605 | -1.077416 | 0.1128566 | 1.111107 | -2.434258 | -0.3192583
a6 | 0.4343678 | 0.5074036 | -0.02511262 | 0.02276519 | 1.767884 | 0.4203044
a7 | 0.01285917 | 0.409834 | 0.01607243 | 0.1069408 | 0.1523936 | 0.1504504
a8 | -0.4591443 | 0.2132145 | 0.2905644 | 0.3881493 | -0.1509852 | 0.1280142
a9 | 0.03887558 | 0.02574398 | 0.1191069 | -0.01144732 | -0.2496889 | 0.004373277
a10 | 0.1263769 | 0.0680695 | 0.09290616 | 0.1757588 | 0.3227008 | 0.1424003
a11 | -0.01026236 | 0.05662366 | 0.02004912 | -0.02463226 | 0.003747015 | 0.01154394
a12 | -0.02581546 | 0.0459104 | 0.04562396 | 0.03907365 | -0.05742405 | 0.02002333
a13 | 0.08669909 | 0.07707189 | 0.08184112 | 0.05299149 | 0.0559739 | 0.07099857
a14 | 0.001975178 | -0.0005088798 | 0.005658163 | 0.02131096 | -0.01877649 | 0.004164326
a15 | 0.0007833919 | -0.003168538 | 0.003987181 | 0.001957173 | -2.204326e-06 | 0.0007808125
Temp taupe (deg) | 22.35107 | 22.34802 | 22.35718 | 22.35413 | 22.36328
Niv init (mrad) | 0.1815796 | 0.08392334 | 0.02237956 | -0.0005086263 | -0.01475016
Dx moy(m) | 0.0001150159 | -9.885923e-05 | 3.455785e-05 | -0.0002106243 | 0.0003713436 | 0.0001921871
Dy moy(m) | 8.736384e-05 | 0 | 2.517447e-05 | -8.577365e-05 | 3.155236e-05 | 0.0007187699
| C2 centre (T) | -0.003759 | Long. Mag. (m) | 3.116762 | Int.f (T/kA) | 55.093056
* = Integral error ! = Central error Conclusion : ACCEPTED |  |  |  |  | Duration : 30mn
Number of measurement | 10 | 10 | 10 | 10 | 10
Mean real current (A) | 12.507 | 12.507 | 12.507 | 12.507 | 12.507 | 12.507

## Result2_HCMQAP
Thu 06/10/2005 08:13:26 | LISSNER | HCMQAP695 | Aperture2 | Taupe_quadrupole#4
Position | Position 1 | Position 2 | Position 3 | Position 4 | Position 5 | Integrales
Cn (T) | 0.00226 | 0.00376 | 0.003757 | 0.003758 | 0.002086 | 0.011715
Angle (Horiz,Cn) | 2.021418 | 1.35456 | -0.593939 | -0.904912 | -1.874377 | 4.203601
b1 | -67.44868 | 58.13811 | -20.34574 | 123.988 | -218.507 | -0.00316713
b2 | 10000 | 10000 | 10000 | 10000 | 10000 | 10000
b3 | -0.1841731 | 3.163836 | 0.8130291 | 1.365173 | -5.66383 | 0.5026959
b4 | -0.3187319 | -1.073746 | 0.4767522 | -0.4339353 | -1.202214 | -0.4547793
b5 | -0.307721 | -1.531501 | -0.2080968 | 0.9637827 | -1.209805 | -0.3928608
b6 | 2.496206 | 1.486279 | 1.823888 | 1.588302 | 12.64443 | 3.227996
b7 | -0.3730894 | -0.271707 | 0.06425196 | 0.0388957 | 0.1113046 | -0.07968945
b8 | 0.01696919 | -0.2354336 | 0.08551468 | -0.05289163 | -0.139436 | -0.06497781
b9 | 0.03190225 | -0.05825464 | 0.03650666 | 0.1513555 | 0.1047101 | 0.04977053
b10 | -0.3790418 | -0.1463211 | -0.1162721 | -0.07438333 | -0.3816793 | -0.1868674
b11 | -0.009654632 | -0.06716968 | -0.005227108 | -0.09765522 | 0.02770723 | -0.03861545
b12 | -0.005591444 | -0.007655701 | -0.01447439 | 0.007340926 | 0.003559277 | -0.0038899
b13 | 0.05041508 | 0.02095929 | 0.04282168 | 0.003700723 | 0.02923366 | 0.02743881
b14 | -0.2059055 | -0.1896826 | -0.1958161 | -0.1861113 | -0.1478935 | -0.1870655
b15 | 0.001368736 | -0.001212682 | -0.001781293 | -0.01299734 | -0.005214299 | -0.004345468
a1 | -51.66402 | 5.464671 | -14.78437 | 50.23086 | -17.74134 | 0.001225488
a2 | 40.42858 | 27.09127 | -11.87878 | -18.09826 | -37.48772 | 0
a3 | 2.288813 | 1.139876 | 1.670989 | 4.802023 | 5.191054 | 2.855815
a4 | -2.011157 | -0.2780806 | 1.311873 | 0.9476457 | 3.108719 | 0.6007513
a5 | -0.2031605 | -1.077416 | 0.1128566 | 1.111107 | -2.434258 | -0.3192583
a6 | 0.4343678 | 0.5074036 | -0.02511262 | 0.02276519 | 1.767884 | 0.4203044
a7 | 0.01285917 | 0.409834 | 0.01607243 | 0.1069408 | 0.1523936 | 0.1504504
a8 | -0.4591443 | 0.2132145 | 0.2905644 | 0.3881493 | -0.1509852 | 0.1280142
a9 | 0.03887558 | 0.02574398 | 0.1191069 | -0.01144732 | -0.2496889 | 0.004373277
a10 | 0.1263769 | 0.0680695 | 0.09290616 | 0.1757588 | 0.3227008 | 0.1424003
a11 | -0.01026236 | 0.05662366 | 0.02004912 | -0.02463226 | 0.003747015 | 0.01154394
a12 | -0.02581546 | 0.0459104 | 0.04562396 | 0.03907365 | -0.05742405 | 0.02002333
a13 | 0.08669909 | 0.07707189 | 0.08184112 | 0.05299149 | 0.0559739 | 0.07099857
a14 | 0.001975178 | -0.0005088798 | 0.005658163 | 0.02131096 | -0.01877649 | 0.004164326
a15 | 0.0007833919 | -0.003168538 | 0.003987181 | 0.001957173 | -2.204326e-06 | 0.0007808125
Temp taupe (deg) | 22.35107 | 22.34802 | 22.35718 | 22.35413 | 22.36328
Niv init (mrad) | 0.1815796 | 0.08392334 | 0.02237956 | -0.0005086263 | -0.01475016
Dx moy (mm) | 0.0001150159 | -9.885923e-05 | 3.455785e-05 | -0.0002106243 | 0.0003713436 | 0.0001921871
Dy moy (mm) | 8.736384e-05 | 0 | 2.517447e-05 | -8.577365e-05 | 3.155236e-05 | 0.0007187699
| C2 centre (T) | -0.003759 | Long. Mag. (m) | 3.116762 | Int.f (T/kA) | 55.093056
* = Integral error ! = Central error Conclusion : ACCEPTED Duration : 30mn
Number of measurement | 10 | 10 | 10 | 10 | 10
Mean real current (A) | 12.507 | 12.507 | 12.507 | 12.507 | 12.507 |  |  |  | 12.507
Dx corrected | 0.000115016 | -9.885923e-05 | 3.455785e-05 | -0.0002106244 | 0.0003713436 | 7.397982e-08
Dy corrected | 8.736384e-05 | -9.022118e-06 | 2.517448e-05 | -8.577366e-05 | 3.155236e-05 | 1.011754e-07
Feed down
| Position 1 | Position 2 | Position 3 | Position 4 | Position 5
b1' | 0 | 0 | 0 | 0 | 0
b2' | 9999.974 | 9999.964 | 9999.998 | 10000.01 | 9999.733
b3' | -0.1596361 | 3.182126 | 0.8101085 | 1.395646 | -5.759922
b4' | -0.3228834 | -1.040409 | 0.4743916 | -0.4592747 | -1.289849
b5' | -0.23444 | -1.57337 | -0.1893727 | 0.8659643 | 0.1547972
b6' | 2.480664 | 1.497064 | 1.824529 | 1.588648 | 12.65732
b7' | -0.3557688 | -0.2613312 | 0.06245683 | 0.05719174 | 0.09194559
b8' | 0.01709764 | -0.2326142 | 0.08469733 | -0.06835565 | -0.1174305
b9' | 0.002976977 | -0.05027147 | 0.0331412 | 0.1676309 | 0.02428391
b10' | -0.3791676 | -0.1421145 | -0.1166753 | -0.06352699 | -0.3756965
b11' | -0.008611423 | -0.06641194 | -0.006293955 | -0.09648708 | 0.02973484
b12' | -0.006844969 | -0.008627466 | -0.01488414 | 0.009999146 | 0.009975482
b13' | 0.03217304 | 0.03529545 | 0.037538 | 0.03507469 | -0.01231041
b14' | -0.2058322 | -0.1896074 | -0.1959495 | -0.1837186 | -0.149488
b15' | 0.001368736 | -0.001212682 | -0.001781293 | -0.01299734 | -0.005214299
Feed down
| Position 1 | Position 2 | Position 3 | Position 4 | Position 5
a1' | 0 | 0 | 0 | 0 | 0
a2' | 40.45766 | 27.07465 | -11.86958 | -18.23103 | -37.28196
a3' | 2.243079 | 1.146437 | 1.681107 | 4.773368 | 5.388078
a4' | -2.022981 | -0.2497677 | 1.311558 | 0.8731296 | 2.887044
a5' | -0.124326 | -1.096113 | 0.1261059 | 1.069628 | -2.12383
a6' | 0.4233859 | 0.4939691 | -0.0243457 | 0.01363793 | 1.789097
a7' | -0.008275241 | 0.4020294 | 0.02109352 | 0.07514557 | 0.1274955
a8' | -0.4557286 | 0.2122642 | 0.2929339 | 0.3831746 | -0.1930636
a9' | 0.02903954 | 0.0228803 | 0.119257 | -0.02766794 | -0.1926236
a10' | 0.1251864 | 0.06513317 | 0.09323632 | 0.1837379 | 0.3240335
a11' | -0.01249968 | 0.05373157 | 0.02083354 | -0.03036489 | -0.009978236
a12' | -0.01566753 | 0.04039861 | 0.04838132 | 0.03097102 | -0.0421008
a13' | 0.07311675 | 0.07841903 | 0.07822098 | 0.06176637 | 0.04707355
a14' | 0.002147856 | -0.0002419079 | 0.005734706 | 0.02188957 | -0.01891265
a15' | 0.0007833919 | -0.003168538 | 0.003987181 | 0.001957173 | -2.204326e-06
Feed down normalised
| Position 1 | Position 2 | Position 3 | Position 4 | Position 5 | Central | Sigma | Integrals |  | Coil Waviness
b1' | 0 | 0 | 0 | 0 | 0 | 0 | 0 | 0
b2' | 10000 | 10000 | 10000 | 10000 | 10000 | 10000 | 0 | 10000
b3' | -0.1596365 | 3.182137 | 0.8101086 | 1.395644 | -5.760076 | 1.795963 | 1.235646 | 0.5042537 |  | -3.436793
b4' | -0.3228843 | -1.040413 | 0.4743917 | -0.459274 | -1.289883 | -0.341765 | 0.7642083 | -0.465785 |  | -3.529977
b5' | -0.2344406 | -1.573376 | -0.1893728 | 0.8659631 | 0.1548013 | -0.2989284 | 1.223354 | -0.2291785 |  | -2.553942
b6' | 2.480671 | 1.49707 | 1.824529 | 1.588646 | 12.65766 | 1.636748 | 0.1689462 | 3.230527 |  | -3.614519
b7' | -0.3557697 | -0.2613321 | 0.06245684 | 0.05719166 | 0.09194805 | -0.04722787 | 0.1854384 | -0.07331592 |  | -3.145487
b8' | 0.01709768 | -0.232615 | 0.08469735 | -0.06835555 | -0.1174336 | -0.07209107 | 0.1586892 | -0.06527306
b9' | 0.002976985 | -0.05027165 | 0.03314121 | 0.1676307 | 0.02428455 | 0.05016674 | 0.1099443 | 0.03987143
b10' | -0.3791686 | -0.142115 | -0.1166753 | -0.0635269 | -0.3757066 | -0.1074391 | 0.04009992 | -0.1825799 |  | 0.03853672
b11' | -0.008611445 | -0.06641218 | -0.006293956 | -0.09648694 | 0.02973563 | -0.05639769 | 0.04592288 | -0.03798652
b12' | -0.006844987 | -0.008627497 | -0.01488414 | 0.009999131 | 0.009975749 | -0.00450417 | 0.01294395 | -0.002909074
b13' | 0.03217312 | 0.03529557 | 0.03753801 | 0.03507464 | -0.01231074 | 0.03596941 | 0.001362933 | 0.02897274
b14' | -0.2058328 | -0.1896081 | -0.1959495 | -0.1837183 | -0.149492 | -0.1897586 | 0.006116972 | -0.1867066 | alpha | 285
b15' | 0.00136874 | -0.001212686 | -0.001781293 | -0.01299732 | -0.005214438 | -0.005330434 | 0.006645803 | -0.004345427 | beta | 0.5536
Feed down normalised
| Position 1 | Position 2 | Position 3 | Position 4 | Position 5 | Central | Sigma | Integrals
a1' | 0 | 0 | 0 | 0 | 0 | 0 | 0 | 0
a2' | 40.45776 | 27.07475 | -11.86958 | -18.231 | -37.28295 | -1.00861 | 24.52801 | 0.1509027
a3' | 2.243085 | 1.146441 | 1.681108 | 4.773361 | 5.388222 | 2.533637 | 1.957994 | 2.872674
a4' | -2.022986 | -0.2497686 | 1.311558 | 0.8731283 | 2.887121 | 0.6449727 | 0.8052805 | 0.5582355
a5' | -0.1243263 | -1.096117 | 0.1261059 | 1.069626 | -2.123887 | 0.03320496 | 1.085856 | -0.2777909
a6' | 0.423387 | 0.4939708 | -0.0243457 | 0.01363791 | 1.789144 | 0.1610877 | 0.2889102 | 0.4164986
a7' | -0.008275263 | 0.4020308 | 0.02109352 | 0.07514546 | 0.1274989 | 0.1660899 | 0.2061103 | 0.1357494
a8' | -0.4557298 | 0.2122649 | 0.2929339 | 0.383174 | -0.1930687 | 0.2961243 | 0.08549921 | 0.1220118
a9' | 0.02903962 | 0.02288038 | 0.119257 | -0.0276679 | -0.1926287 | 0.0381565 | 0.07464418 | 0.006011709
a10' | 0.1251868 | 0.0651334 | 0.09323633 | 0.1837376 | 0.3240422 | 0.1140358 | 0.06197742 | 0.143688
a11' | -0.01249971 | 0.05373176 | 0.02083354 | -0.03036485 | -0.009978502 | 0.01473348 | 0.04237886 | 0.007498075
a12' | -0.01566757 | 0.04039876 | 0.04838133 | 0.03097098 | -0.04210192 | 0.03991702 | 0.00871517 | 0.02092207
a13' | 0.07311694 | 0.07841931 | 0.07822099 | 0.06176628 | 0.04707481 | 0.07280219 | 0.009557897 | 0.06941251
a14' | 0.002147862 | -0.0002419087 | 0.005734707 | 0.02188954 | -0.01891316 | 0.009127446 | 0.01144916 | 0.004372187
a15' | 0.0007833939 | -0.003168549 | 0.003987182 | 0.00195717 | -2.204385e-06 | 0.0009252675 | 0.003687782 | 0.0007801686